## VGX-L20 3rd data
Cycle count | Energy | Trigger Pressure | Pressure | Amplitude | Time+ | Time- | Power+ | Power- | PreHeight+ | PreHeight- | Height+ | Height- | Weld results | Time | Power | Pre-Height | Height | Pull Force | Check
1 | 400 | 44 | 44 | 52 | 5 | 0 | 4800 | 0 | 15 | 0 | 15 | 0 |  | 0.33 | 1320 | 10.24 | 10.08 | 314.3 | 1 | 1180 | 1180 | 1180 | 1180 | 1180 | 1180 | 1180 | 1180 | 1180 | 1180 | 1180 | 1180 | 1180 | 1180 | 1180 | 1180 | 1200 | 1200 | 1200 | 1200 | 1200 | 1200 | 1200 | 1200 | 1200 | 1220 | 1220 | 1220 | 1220 | 1220 | 1220 | 1220 | 1220 | 1240 | 1240 | 1240 | 1240 | 1240 | 1240 | 1240 | 1260 | 1260 | 1260 | 1260 | 1260 | 1260 | 1260 | 1260 | 1280 | 1280 | 1280 | 1280 | 1280 | 1280 | 1280 | 1300 | 1300 | 1300 | 1300 | 1300 | 1320 | 1320 | 1320 | 1320 | 1320 | 1340 | 1340 | 1340 | 0
2 | 400 | 44 | 44 | 52 | 5 | 0 | 4800 | 0 | 15 | 0 | 15 | 0 |  | 0.35 | 1360 | 10.24 | 10.04 | 253.1 | 1 | 1040 | 1040 | 1040 | 1040 | 1040 | 1040 | 1040 | 1040 | 1040 | 1040 | 1040 | 1060 | 1060 | 1060 | 1060 | 1060 | 1060 | 1060 | 1060 | 1080 | 1080 | 1080 | 1080 | 1080 | 1080 | 1080 | 1100 | 1100 | 1100 | 1100 | 1100 | 1100 | 1120 | 1120 | 1120 | 1120 | 1120 | 1120 | 1120 | 1140 | 1140 | 1140 | 1140 | 1160 | 1160 | 1160 | 1180 | 1180 | 1180 | 1200 | 1200 | 1200 | 1200 | 1220 | 1220 | 1220 | 1240 | 1240 | 1260 | 1260 | 1280 | 1280 | 1300 | 1300 | 1320 | 1320 | 1340 | 1340 | 1360 | 1360 | 1360 | 1380 | 0
3 | 400 | 44 | 44 | 52 | 5 | 0 | 4800 | 0 | 15 | 0 | 15 | 0 |  | 0.38 | 1300 | 10.24 | 10.02 | 217 | 1 | 960 | 960 | 960 | 960 | 960 | 960 | 960 | 960 | 960 | 960 | 960 | 960 | 960 | 960 | 980 | 980 | 980 | 980 | 980 | 980 | 980 | 1000 | 1000 | 1000 | 1000 | 1000 | 1000 | 1000 | 1020 | 1020 | 1020 | 1020 | 1020 | 1020 | 1040 | 1040 | 1040 | 1040 | 1060 | 1060 | 1060 | 1060 | 1080 | 1080 | 1080 | 1100 | 1100 | 1100 | 1120 | 1120 | 1140 | 1140 | 1140 | 1160 | 1160 | 1180 | 1180 | 1180 | 1200 | 1200 | 1200 | 1220 | 1220 | 1240 | 1240 | 1240 | 1260 | 1260 | 1260 | 1280 | 1280 | 1280 | 1300 | 1300 | 1300 | 1320 | 1320 | 1320 | 1300 | 1300 | 1240 | 1240 | 1260 | 1260 | 1260 | 1280 | 1280 | 1280 | 1300 | 1300 | 1300 | 1320 | 1320 | 0
4 | 400 | 44 | 44 | 52 | 5 | 0 | 4800 | 0 | 15 | 0 | 15 | 0 |  | 0.4 | 1320 | 10.26 | 10.02 | 210 | 1 | 840 | 840 | 840 | 840 | xxc | 840 | 840 | 840 | 840 | 840 | 840 | 840 | 860 | 860 | 860 | 860 | 860 | 860 | 860 | 880 | 880 | 880 | 880 | 880 | 880 | 900 | 900 | 900 | 900 | 900 | 920 | 920 | 920 | 920 | 940 | 940 | 940 | 960 | 960 | 980 | 980 | 1000 | 1000 | 1020 | 1020 | 1040 | 1040 | 1060 | 1060 | 1080 | 1080 | 1100 | 1100 | 1120 | 1120 | 1140 | 1140 | 1160 | 1160 | 1180 | 1180 | 1200 | 1200 | 1220 | 1220 | 1220 | 1240 | 1240 | 1260 | 1260 | 1260 | 1280 | 1280 | 1300 | 1300 | 1320 | 1320 | 1320 | 1320 | 1340 | 0
5 | 400 | 44 | 44 | 52 | 5 | 0 | 4800 | 0 | 15 | 0 | 15 | 0 |  | 0.35 | 1320 | 10.22 | 10.06 | 280.3 | 1 | 1040 | 1040 | 1040 | 1040 | 1040 | 1040 | 1060 | 1060 | 1060 | 1060 | 1060 | 1060 | 1060 | 1060 | 1060 | 1060 | 1080 | 1080 | 1080 | 1080 | 1080 | 1080 | 1100 | 1100 | 1100 | 1100 | 1100 | 1100 | 1100 | 1100 | 1100 | 1120 | 1120 | 1120 | 1120 | 1120 | 1120 | 1140 | 1140 | 1140 | 1140 | 1140 | 1160 | 1160 | 1160 | 1160 | 1180 | 1180 | 1180 | 1200 | 1200 | 1200 | 1200 | 1220 | 1220 | 1220 | 1240 | 1240 | 1240 | 1260 | 1260 | 1260 | 1280 | 1280 | 1280 | 1280 | 1300 | 1300 | 1300 | 1320 | 1320 | 1340 | 0
6 | 400 | 44 | 44 | 52 | 5 | 0 | 4800 | 0 | 15 | 0 | 15 | 0 |  | 0.37 | 1180 | 10.22 | 10.12 | 285.1 | 1 | 1020 | 1020 | 1020 | 1020 | 1020 | 1020 | 1020 | 1020 | 1020 | 1020 | 1020 | 1020 | 1040 | 1040 | 1040 | 1040 | 1040 | 1040 | 1040 | 1040 | 1040 | 1060 | 1060 | 1060 | 1060 | 1060 | 1060 | 1060 | 1060 | 1080 | 1080 | 1080 | 1080 | 1080 | 1080 | 1080 | 1100 | 1100 | 1100 | 1100 | 1100 | 1100 | 1100 | 1100 | 1100 | 1120 | 1120 | 1120 | 1120 | 1120 | 1120 | 1120 | 1140 | 1140 | 1140 | 1140 | 1140 | 1140 | 1140 | 1160 | 1160 | 1160 | 1160 | 1160 | 1160 | 1160 | 1160 | 1160 | 1180 | 1180 | 1180 | 1180 | 1180 | 1180 | 1200 | 1200 | 0
7 | 400 | 44 | 44 | 52 | 5 | 0 | 4800 | 0 | 15 | 0 | 15 | 0 |  | 0.35 | 1340 | 10.22 | 10.06 | 281 | 1 | 1060 | 1060 | 1060 | 1060 | 1060 | 1060 | 1060 | 1060 | 1060 | 1060 | 1080 | 1080 | 1080 | 1080 | 1080 | 1080 | 1080 | 1080 | 1080 | 1100 | 1100 | 1100 | 1100 | 1100 | 1100 | 1100 | 1120 | 1120 | 1120 | 1120 | 1120 | 1120 | 1140 | 1140 | 1140 | 1140 | 1140 | 1140 | 1140 | 1160 | 1160 | 1160 | 1160 | 1180 | 1180 | 1180 | 1180 | 1200 | 1200 | 1200 | 1220 | 1220 | 1220 | 1240 | 1240 | 1240 | 1260 | 1260 | 1260 | 1280 | 1280 | 1300 | 1300 | 1300 | 1320 | 1320 | 1320 | 1340 | 1340 | 1340 | 1360 | 1360 | 0
8 | 400 | 44 | 44 | 52 | 5 | 0 | 4800 | 0 | 15 | 0 | 15 | 0 |  | 0.33 | 1360 | 10.22 | 10.04 | 283.2 | 1 | 1140 | 1140 | 1140 | 1140 | 1140 | 1140 | 1140 | 1140 | 1140 | 1140 | 1140 | 1140 | 1140 | 1140 | 1160 | 1160 | 1160 | 1160 | 1160 | 1160 | 1160 | 1180 | 1180 | 1180 | 1180 | 1180 | 1180 | 1180 | 1180 | 1200 | 1200 | 1200 | 1200 | 1200 | 1200 | 1200 | 1220 | 1220 | 1220 | 1220 | 1220 | 1220 | 1240 | 1240 | 1240 | 1240 | 1260 | 1260 | 1260 | 1260 | 1280 | 1280 | 1280 | 1280 | 1280 | 1300 | 1300 | 1300 | 1300 | 1320 | 1320 | 1320 | 1340 | 1340 | 1340 | 1360 | 1360 | 1360 | 0
9 | 400 | 44 | 44 | 52 | 5 | 0 | 4800 | 0 | 15 | 0 | 15 | 0 |  | 0.36 | 1340 | 10.24 | 10.02 | 291.9 | 1 | 1020 | 1020 | 1020 | 1020 | 1020 | 1020 | 1020 | 1020 | 1020 | 1040 | 1040 | 1040 | 1040 | 1040 | 1040 | 1040 | 1040 | 1040 | 1060 | 1060 | 1060 | 1060 | 1060 | 1060 | 1060 | 1080 | 1080 | 1080 | 1080 | 1080 | 1080 | 1100 | 1100 | 1100 | 1100 | 1100 | 1100 | 1120 | 1120 | 1120 | 1120 | 1140 | 1140 | 1140 | 1140 | 1160 | 1160 | 1160 | 1180 | 1180 | 1200 | 1200 | 1200 | 1200 | 1220 | 1220 | 1220 | 1240 | 1240 | 1260 | 1260 | 1260 | 1280 | 1280 | 1280 | 1300 | 1300 | 1320 | 1320 | 1320 | 1340 | 1340 | 1340 | 0
10 | 400 | 44 | 44 | 52 | 5 | 0 | 4800 | 0 | 15 | 0 | 15 | 0 |  | 0.38 | 1320 | 10.24 | 10.02 | 310.8 | 1 | 920 | 920 | 920 | 920 | 920 | 920 | 920 | 920 | 920 | 920 | 920 | 940 | 940 | 940 | 940 | 940 | 940 | 960 | 960 | 960 | 960 | 960 | 960 | 960 | 980 | 980 | 980 | 980 | 980 | 980 | 1000 | 1000 | 1000 | 1000 | 1000 | 1000 | 1020 | 1020 | 1020 | 1020 | 1020 | 1040 | 1040 | 1040 | 1060 | 1060 | 1060 | 1080 | 1080 | 1100 | 1100 | 1120 | 1120 | 1140 | 1140 | 1160 | 1160 | 1160 | 1180 | 1180 | 1200 | 1200 | 1220 | 1220 | 1240 | 1240 | 1240 | 1260 | 1260 | 1260 | 1280 | 1280 | 1300 | 1300 | 1300 | 1320 | 1320 | 0
11 | 400 | 44 | 44 | 52 | 5 | 0 | 4800 | 0 | 15 | 0 | 15 | 0 |  | 0.34 | 1340 | 10.24 | 10.02 | 193.7 | 0 | 1060 | 1060 | 1060 | 1060 | 1060 | 1060 | 1060 | 1060 | 1060 | 1060 | 1080 | 1080 | 1080 | 1080 | 1080 | 1080 | 1080 | 1080 | 1080 | 1100 | 1100 | 1100 | 1100 | 1100 | 1100 | 1120 | 1120 | 1120 | 1120 | 1120 | 1120 | 1140 | 1140 | 1140 | 1140 | 1160 | 1160 | 1160 | 1180 | 1180 | 1180 | 1180 | 1200 | 1200 | 1200 | 1220 | 1220 | 1220 | 1220 | 1240 | 1240 | 1240 | 1240 | 1260 | 1260 | 1260 | 1280 | 1280 | 1280 | 1300 | 1300 | 1300 | 1300 | 1320 | 1320 | 1320 | 1320 | 1340 | 1340 | 1340 | 1340 | 0
12 | 400 | 44 | 44 | 52 | 5 | 0 | 4800 | 0 | 15 | 0 | 15 | 0 |  | 0.32 | 1400 | 10.26 | 10.04 | 285.5 | 1 | 1200 | 1200 | 1200 | 1200 | 1200 | 1200 | 1200 | 1200 | 1200 | 1200 | 1220 | 1220 | 1220 | 1220 | 1220 | 1220 | 1220 | 1220 | 1220 | 1240 | 1240 | 1240 | 1240 | 1240 | 1240 | 1240 | 1240 | 1260 | 1260 | 1260 | 1260 | 1260 | 1260 | 1260 | 1260 | 1280 | 1280 | 1280 | 1280 | 1280 | 1280 | 1280 | 1300 | 1300 | 1300 | 1300 | 1320 | 1320 | 1320 | 1320 | 1340 | 1340 | 1340 | 1340 | 1360 | 1360 | 1360 | 1360 | 1380 | 1380 | 1380 | 1380 | 1400 | 1400 | 1400 | 0
13 | 401 | 44 | 44 | 52 | 5 | 0 | 4800 | 0 | 15 | 0 | 15 | 0 |  | 0.31 | 1400 | 10.22 | 10.04 | 225.9 | 1 | 1240 | 1240 | 1240 | 1240 | 1240 | 1240 | 1240 | 1240 | 1240 | 1240 | 1240 | 1240 | 1240 | 1240 | 1240 | 1260 | 1260 | 1260 | 1260 | 1260 | 1260 | 1260 | 1280 | 1280 | 1280 | 1280 | 1280 | 1280 | 1280 | 1280 | 1280 | 1300 | 1300 | 1300 | 1300 | 1300 | 1300 | 1320 | 1320 | 1320 | 1320 | 1320 | 1340 | 1340 | 1340 | 1340 | 1340 | 1340 | 1360 | 1360 | 1360 | 1360 | 1360 | 1380 | 1380 | 1380 | 1380 | 1400 | 1400 | 1400 | 1400 | 1400 | 1420 | 0
14 | 400 | 44 | 44 | 52 | 5 | 0 | 4800 | 0 | 15 | 0 | 15 | 0 |  | 0.3 | 1440 | 10.22 | 10.06 | 226.2 | 1 | 1280 | 1280 | 1280 | 1280 | 1280 | 1280 | 1300 | 1300 | 1300 | 1300 | 1300 | 1300 | 1300 | 1300 | 1300 | 1300 | 1300 | 1300 | 1320 | 1320 | 1320 | 1320 | 1320 | 1320 | 1320 | 1320 | 1340 | 1340 | 1340 | 1340 | 1340 | 1340 | 1340 | 1340 | 1360 | 1360 | 1360 | 1360 | 1360 | 1360 | 1360 | 1380 | 1380 | 1380 | 1380 | 1380 | 1380 | 1400 | 1400 | 1400 | 1400 | 1400 | 1400 | 1420 | 1420 | 1420 | 1420 | 1440 | 1440 | 1440 | 1440 | 0
15 | 400 | 40 | 44 | 52 | 5 | 0 | 4800 | 0 | 15 | 0 | 15 | 0 |  | 0.32 | 1380 | 10.26 | 10.04 | 268.7 | 1 | 1220 | 1220 | 1220 | 1220 | 1220 | 1220 | 1220 | 1220 | 1220 | 1220 | 1220 | 1220 | 1220 | 1220 | 1240 | 1240 | 1240 | 1240 | 1240 | 1240 | 1240 | 1240 | 1260 | 1260 | 1260 | 1260 | 1260 | 1260 | 1260 | 1260 | 1280 | 1280 | 1280 | 1280 | 1280 | 1280 | 1300 | 1300 | 1300 | 1300 | 1300 | 1300 | 1320 | 1320 | 1320 | 1320 | 1320 | 1340 | 1340 | 1340 | 1340 | 1340 | 1360 | 1360 | 1360 | 1360 | 1380 | 1380 | 1380 | 1380 | 1380 | 1380 | 1400 | 1400 | 0
16 | 400 | 40 | 44 | 52 | 5 | 0 | 4800 | 0 | 15 | 0 | 15 | 0 |  | 0.32 | 1340 | 10.26 | 10.12 | 228.3 | 1 | 1220 | 1220 | 1220 | 1220 | 1220 | 1220 | 1220 | 1220 | 1220 | 1220 | 1220 | 1220 | 1220 | 1220 | 1220 | 1240 | 1240 | 1240 | 1240 | 1240 | 1240 | 1240 | 1240 | 1240 | 1240 | 1260 | 1260 | 1260 | 1260 | 1260 | 1260 | 1260 | 1260 | 1260 | 1280 | 1280 | 1280 | 1280 | 1280 | 1280 | 1280 | 1280 | 1280 | 1300 | 1300 | 1300 | 1300 | 1300 | 1300 | 1300 | 1300 | 1300 | 1320 | 1320 | 1320 | 1320 | 1320 | 1320 | 1320 | 1320 | 1320 | 1340 | 1340 | 1340 | 1340 | 0
17 | 400 | 44 | 44 | 52 | 5 | 0 | 4800 | 0 | 15 | 0 | 15 | 0 |  | 0.36 | 1280 | 10.22 | 10.04 | 123.6 | 0 | 1000 | 1000 | 1000 | 1000 | 1000 | 1020 | 1020 | 1020 | 1020 | 1020 | 1020 | 1020 | 1020 | 1020 | 1020 | 1040 | 1040 | 1040 | 1040 | 1040 | 1040 | 1040 | 1060 | 1060 | 1060 | 1060 | 1060 | 1060 | 1060 | 1080 | 1080 | 1080 | 1080 | 1080 | 1080 | 1100 | 1100 | 1100 | 1100 | 1100 | 1100 | 1120 | 1120 | 1120 | 1140 | 1140 | 1140 | 1140 | 1160 | 1160 | 1160 | 1180 | 1180 | 1180 | 1180 | 1200 | 1200 | 1200 | 1200 | 1220 | 1220 | 1220 | 1220 | 1240 | 1240 | 1240 | 1260 | 1260 | 1260 | 1280 | 1280 | 1280 | 1280 | 1280 | 0
18 | 400 | 44 | 44 | 52 | 5 | 0 | 4800 | 0 | 15 | 0 | 15 | 0 |  | 0.33 | 1380 | 10.24 | 10.04 | 233.8 | 1 | 1140 | 1140 | 1140 | 1140 | 1140 | 1140 | 1140 | 1140 | 1140 | 1140 | 1140 | 1160 | 1160 | 1160 | 1160 | 1160 | 1160 | 1160 | 1180 | 1180 | 1180 | 1180 | 1180 | 1180 | 1180 | 1180 | 1200 | 1200 | 1200 | 1200 | 1200 | 1200 | 1200 | 1220 | 1220 | 1220 | 1220 | 1220 | 1240 | 1240 | 1240 | 1240 | 1240 | 1260 | 1260 | 1260 | 1280 | 1280 | 1280 | 1280 | 1300 | 1300 | 1300 | 1320 | 1320 | 1320 | 1340 | 1340 | 1340 | 1360 | 1360 | 1360 | 1380 | 1380 | 1380 | 1380 | 1400 | 1400 | 0
19 | 400 | 44 | 44 | 52 | 5 | 0 | 4800 | 0 | 15 | 0 | 15 | 0 |  | 0.35 | 1320 | 10.22 | 10.02 | 268.6 | 1 | 1060 | 1060 | 1060 | 1060 | 1060 | 1060 | 1060 | 1060 | 1080 | 1080 | 1080 | 1080 | 1080 | 1080 | 1080 | 1080 | 1100 | 1100 | 1100 | 1100 | 1100 | 1100 | 1100 | 1120 | 1120 | 1120 | 1120 | 1120 | 1120 | 1120 | 1120 | 1140 | 1140 | 1140 | 1140 | 1140 | 1140 | 1160 | 1160 | 1160 | 1160 | 1160 | 1180 | 1180 | 1180 | 1180 | 1200 | 1200 | 1200 | 1220 | 1220 | 1220 | 1220 | 1240 | 1240 | 1240 | 1240 | 1260 | 1260 | 1260 | 1260 | 1280 | 1280 | 1280 | 1300 | 1300 | 1300 | 1300 | 1320 | 1320 | 1320 | 1320 | 0
20 | 401 | 44 | 44 | 52 | 5 | 0 | 4800 | 0 | 15 | 0 | 15 | 0 |  | 0.36 | 1340 | 10.24 | 10.02 | 217.1 | 1 | 960 | 960 | 960 | 960 | 960 | 960 | 960 | 960 | 960 | 960 | 960 | 980 | 980 | 980 | 980 | 980 | 980 | 980 | 980 | 1000 | 1000 | 1000 | 1000 | 1000 | 1020 | 1020 | 1020 | 1020 | 1020 | 1040 | 1040 | 1040 | 1040 | 1060 | 1060 | 1060 | 1080 | 1080 | 1080 | 1100 | 1100 | 1120 | 1120 | 1140 | 1140 | 1160 | 1160 | 1160 | 1180 | 1180 | 1200 | 1200 | 1220 | 1220 | 1220 | 1240 | 1240 | 1260 | 1260 | 1260 | 1280 | 1280 | 1280 | 1300 | 1300 | 1300 | 1320 | 1320 | 1320 | 1340 | 1340 | 1340 | 1340 | 1360 | 1360 | 0
21 | 400 | 44 | 44 | 52 | 5 | 0 | 4800 | 0 | 15 | 0 | 15 | 0 |  | 0.35 | 1280 | 10.24 | 10.04 | 195.3 | 0 | 1080 | 1060 | 1060 | 1060 | 1060 | 1080 | 1080 | 1080 | 1080 | 1080 | 1080 | 1080 | 1080 | 1080 | 1100 | 1100 | 1100 | 1100 | 1100 | 1100 | 1100 | 1100 | 1120 | 1120 | 1120 | 1120 | 1120 | 1120 | 1120 | 1120 | 1140 | 1140 | 1140 | 1140 | 1140 | 1140 | 1160 | 1160 | 1160 | 1160 | 1160 | 1160 | 1180 | 1180 | 1180 | 1180 | 1180 | 1200 | 1200 | 1200 | 1200 | 1200 | 1220 | 1220 | 1220 | 1220 | 1240 | 1240 | 1240 | 1240 | 1240 | 1260 | 1260 | 1260 | 1260 | 1280 | 1280 | 1280 | 1280 | 1300 | 1300 | 1300 | 0
22 | 400 | 44 | 44 | 52 | 5 | 0 | 4800 | 0 | 15 | 0 | 15 | 0 |  | 0.35 | 1320 | 10.24 | 10.04 | 221.8 | 1 | 1060 | 1060 | 1060 | 1060 | 1060 | 1080 | 1080 | 1080 | 1080 | 1080 | 1080 | 1080 | 1080 | 1080 | 1080 | 1080 | 1100 | 1100 | 1100 | 1100 | 1100 | 1100 | 1100 | 1120 | 1120 | 1120 | 1120 | 1120 | 1120 | 1120 | 1140 | 1140 | 1140 | 1140 | 1140 | 1140 | 1140 | 1160 | 1160 | 1160 | 1160 | 1160 | 1180 | 1180 | 1180 | 1180 | 1200 | 1200 | 1200 | 1200 | 1220 | 1220 | 1220 | 1220 | 1240 | 1240 | 1240 | 1260 | 1260 | 1260 | 1280 | 1280 | 1280 | 1280 | 1300 | 1300 | 1300 | 1320 | 1320 | 1320 | 1320 | 1340 | 0
23 | 400 | 44 | 44 | 52 | 5 | 0 | 4800 | 0 | 15 | 0 | 15 | 0 |  | 0.32 | 1360 | 10.24 | 10.06 | 268.8 | 1 | 1180 | 1180 | 1180 | 1180 | 1180 | 1180 | 1180 | 1180 | 1180 | 1200 | 1200 | 1200 | 1200 | 1200 | 1200 | 1200 | 1200 | 1200 | 1200 | 1220 | 1220 | 1220 | 1220 | 1220 | 1220 | 1220 | 1240 | 1240 | 1240 | 1240 | 1240 | 1240 | 1240 | 1260 | 1260 | 1260 | 1260 | 1260 | 1260 | 1260 | 1260 | 1280 | 1280 | 1280 | 1280 | 1280 | 1280 | 1300 | 1300 | 1300 | 1300 | 1300 | 1320 | 1320 | 1320 | 1320 | 1320 | 1340 | 1340 | 1340 | 1340 | 1340 | 1360 | 1360 | 1360 | 0
24 | 400 | 44 | 44 | 52 | 5 | 0 | 4800 | 0 | 15 | 0 | 15 | 0 |  | 0.32 | 1380 | 10.22 | 10.06 | 206.8 | 1 | 1200 | 1200 | 1200 | 1200 | 1200 | 1200 | 1200 | 1200 | 1200 | 1200 | 1200 | 1200 | 1200 | 1200 | 1200 | 1220 | 1220 | 1220 | 1220 | 1220 | 1220 | 1220 | 1240 | 1240 | 1240 | 1240 | 1240 | 1240 | 1240 | 1240 | 1260 | 1260 | 1260 | 1260 | 1260 | 1260 | 1260 | 1280 | 1280 | 1280 | 1280 | 1280 | 1300 | 1300 | 1300 | 1300 | 1300 | 1300 | 1320 | 1320 | 1320 | 1320 | 1340 | 1340 | 1340 | 1340 | 1340 | 1340 | 1360 | 1360 | 1360 | 1360 | 1380 | 1380 | 1380 | 0
25 | 400 | 44 | 44 | 52 | 5 | 0 | 4800 | 0 | 15 | 0 | 15 | 0 |  | 0.32 | 1340 | 10.22 | 10.04 | 277.4 | 1 | 1180 | 1180 | 1180 | 1180 | 1180 | 1180 | 1180 | 1180 | 1180 | 1180 | 1180 | 1200 | 1200 | 1200 | 1200 | 1200 | 1200 | 1200 | 1200 | 1220 | 1220 | 1220 | 1220 | 1220 | 1220 | 1220 | 1220 | 1240 | 1240 | 1240 | 1240 | 1240 | 1240 | 1240 | 1240 | 1260 | 1260 | 1260 | 1260 | 1260 | 1260 | 1280 | 1280 | 1280 | 1280 | 1280 | 1280 | 1280 | 1300 | 1300 | 1300 | 1300 | 1300 | 1300 | 1320 | 1320 | 1320 | 1320 | 1320 | 1340 | 1340 | 1340 | 1340 | 1340 | 1340 | 1360 | 0
26 | 400 | 44 | 44 | 52 | 5 | 0 | 4800 | 0 | 15 | 0 | 15 | 0 |  | 0.32 | 1360 | 10.24 | 10.06 | 294.5 | 1 | 1220 | 1220 | 1200 | 1220 | 1220 | 1220 | 1220 | 1220 | 1220 | 1220 | 1220 | 1220 | 1220 | 1220 | 1220 | 1220 | 1240 | 1240 | 1240 | 1240 | 1240 | 1240 | 1240 | 1240 | 1260 | 1260 | 1260 | 1260 | 1260 | 1260 | 1260 | 1260 | 1280 | 1280 | 1280 | 1280 | 1280 | 1280 | 1280 | 1300 | 1300 | 1300 | 1300 | 1300 | 1300 | 1300 | 1300 | 1320 | 1320 | 1320 | 1320 | 1320 | 1320 | 1320 | 1340 | 1340 | 1340 | 1340 | 1340 | 1340 | 1360 | 1360 | 1360 | 1360 | 1360 | 0
27 | 400 | 44 | 44 | 52 | 5 | 0 | 4800 | 0 | 15 | 0 | 15 | 0 |  | 0.31 | 1380 | 10.22 | 10.06 | 258.1 | 1 | 1260 | 1260 | 1260 | 1260 | 1260 | 1260 | 1260 | 1260 | 1260 | 1260 | 1260 | 1260 | 1260 | 1260 | 1280 | 1280 | 1280 | 1280 | 1280 | 1280 | 1280 | 1280 | 1280 | 1280 | 1300 | 1300 | 1300 | 1300 | 1300 | 1300 | 1300 | 1320 | 1320 | 1320 | 1320 | 1320 | 1320 | 1320 | 1320 | 1320 | 1340 | 1340 | 1340 | 1340 | 1340 | 1340 | 1340 | 1340 | 1360 | 1360 | 1360 | 1360 | 1360 | 1360 | 1360 | 1380 | 1380 | 1380 | 1380 | 1380 | 1380 | 1380 | 1400 | 0
28 | 400 | 44 | 44 | 52 | 5 | 0 | 4800 | 0 | 15 | 0 | 15 | 0 |  | 0.32 | 1380 | 10.24 | 10.04 | 257.5 | 1 | 1200 | 1200 | 1200 | 1200 | 1200 | 1200 | 1200 | 1200 | 1200 | 1200 | 1200 | 1200 | 1200 | 1200 | 1220 | 1220 | 1220 | 1220 | 1220 | 1220 | 1220 | 1240 | 1240 | 1240 | 1240 | 1240 | 1240 | 1240 | 1260 | 1260 | 1260 | 1260 | 1260 | 1260 | 1260 | 1280 | 1280 | 1280 | 1280 | 1280 | 1300 | 1300 | 1300 | 1300 | 1300 | 1300 | 1320 | 1320 | 1320 | 1320 | 1320 | 1340 | 1340 | 1340 | 1340 | 1340 | 1360 | 1360 | 1360 | 1360 | 1380 | 1380 | 1380 | 1380 | 1380 | 0
29 | 400 | 44 | 44 | 52 | 5 | 0 | 4800 | 0 | 15 | 0 | 15 | 0 |  | 0.32 | 1380 | 10.22 | 10.06 | 267.7 | 1 | 1220 | 1220 | 1220 | 1220 | 1220 | 1220 | 1220 | 1220 | 1220 | 1220 | 1220 | 1220 | 1240 | 1240 | 1240 | 1240 | 1240 | 1240 | 1240 | 1240 | 1260 | 1260 | 1260 | 1260 | 1260 | 1260 | 1260 | 1260 | 1280 | 1280 | 1280 | 1280 | 1280 | 1280 | 1280 | 1300 | 1300 | 1300 | 1300 | 1300 | 1300 | 1300 | 1300 | 1300 | 1320 | 1320 | 1320 | 1320 | 1320 | 1320 | 1340 | 1340 | 1340 | 1340 | 1340 | 1340 | 1360 | 1360 | 1360 | 1360 | 1360 | 1360 | 1380 | 1380 | 0
30 | 400 | 44 | 44 | 52 | 5 | 0 | 4800 | 0 | 15 | 0 | 15 | 0 |  | 0.36 | 1260 | 10.26 | 10.04 | 232.2 | 1 | 1060 | 1060 | 1060 | 1060 | 1060 | 1060 | 1060 | 1060 | 1060 | 1060 | 1060 | 1060 | 1080 | 1080 | 1080 | 1080 | 1080 | 1080 | 1080 | 1100 | 1100 | 1100 | 1100 | 1100 | 1100 | 1100 | 1100 | 1120 | 1120 | 1120 | 1120 | 1120 | 1120 | 1120 | 1140 | 1140 | 1140 | 1140 | 1140 | 1140 | 1140 | 1140 | 1160 | 1160 | 1160 | 1160 | 1160 | 1160 | 1160 | 1180 | 1180 | 1180 | 1180 | 1180 | 1180 | 1200 | 1200 | 1200 | 1200 | 1200 | 1220 | 1220 | 1220 | 1220 | 1220 | 1240 | 1240 | 1240 | 1240 | 1240 | 1260 | 1260 | 1260 | 0
31 | 400 | 44 | 44 | 52 | 5 | 0 | 4800 | 0 | 15 | 0 | 15 | 0 |  | 0.32 | 1400 | 10.22 | 10.04 | 213.7 | 1 | 1220 | 1220 | 1220 | 1220 | 1220 | 1220 | 1220 | 1220 | 1220 | 1220 | 1240 | 1240 | 1240 | 1240 | 1240 | 1240 | 1240 | 1240 | 1240 | 1260 | 1260 | 1260 | 1260 | 1260 | 1260 | 1260 | 1280 | 1280 | 1280 | 1280 | 1280 | 1280 | 1280 | 1280 | 1300 | 1300 | 1300 | 1300 | 1300 | 1300 | 1320 | 1320 | 1320 | 1320 | 1320 | 1320 | 1340 | 1340 | 1340 | 1340 | 1360 | 1360 | 1360 | 1360 | 1360 | 1360 | 1380 | 1380 | 1380 | 1380 | 1380 | 1400 | 1400 | 1400 | 0
32 | 401 | 44 | 44 | 52 | 5 | 0 | 4800 | 0 | 15 | 0 | 15 | 0 |  | 0.34 | 1340 | 10.24 | 10.02 | 288.6 | 1 | 1120 | 1120 | 1120 | 1120 | 1120 | 1120 | 1120 | 1120 | 1120 | 1120 | 1120 | 1140 | 1140 | 1140 | 1140 | 1140 | 1140 | 1140 | 1140 | 1160 | 1160 | 1160 | 1160 | 1160 | 1160 | 1160 | 1180 | 1180 | 1180 | 1180 | 1180 | 1180 | 1180 | 1180 | 1200 | 1200 | 1200 | 1200 | 1200 | 1200 | 1220 | 1220 | 1220 | 1220 | 1220 | 1240 | 1240 | 1240 | 1240 | 1260 | 1260 | 1260 | 1260 | 1280 | 1280 | 1280 | 1280 | 1300 | 1300 | 1300 | 1300 | 1320 | 1320 | 1320 | 1320 | 1340 | 1340 | 1340 | 1340 | 0
33 | 400 | 44 | 44 | 52 | 5 | 0 | 4800 | 0 | 15 | 0 | 15 | 0 |  | 0.31 | 1400 | 10.26 | 10.04 | 239.6 | 1 | 1240 | 1240 | 1240 | 1240 | 1240 | 1240 | 1240 | 1240 | 1240 | 1240 | 1240 | 1240 | 1240 | 1260 | 1260 | 1260 | 1260 | 1260 | 1260 | 1260 | 1260 | 1280 | 1280 | 1280 | 1280 | 1280 | 1280 | 1280 | 1300 | 1300 | 1300 | 1300 | 1300 | 1300 | 1300 | 1300 | 1320 | 1320 | 1320 | 1320 | 1320 | 1320 | 1320 | 1340 | 1340 | 1340 | 1340 | 1340 | 1360 | 1360 | 1360 | 1360 | 1360 | 1380 | 1380 | 1380 | 1380 | 1380 | 1400 | 1400 | 1400 | 1400 | 1420 | 0
34 | 401 | 44 | 44 | 52 | 5 | 0 | 4800 | 0 | 15 | 0 | 15 | 0 |  | 0.32 | 1340 | 10.22 | 10.08 | 307.9 | 1 | 1180 | 1180 | 1180 | 1180 | 1180 | 1180 | 1200 | 1200 | 1200 | 1200 | 1200 | 1200 | 1200 | 1200 | 1200 | 1200 | 1220 | 1220 | 1220 | 1220 | 1220 | 1220 | 1220 | 1220 | 1220 | 1220 | 1240 | 1240 | 1240 | 1240 | 1240 | 1240 | 1240 | 1260 | 1260 | 1260 | 1260 | 1260 | 1260 | 1260 | 1260 | 1280 | 1280 | 1280 | 1280 | 1280 | 1280 | 1280 | 1280 | 1300 | 1300 | 1300 | 1300 | 1300 | 1300 | 1320 | 1320 | 1320 | 1320 | 1320 | 1320 | 1320 | 1340 | 1340 | 1340 | 1340 | 0
35 | 400 | 44 | 44 | 52 | 5 | 0 | 4800 | 0 | 15 | 0 | 15 | 0 |  | 0.32 | 1340 | 10.24 | 10.06 | 218.6 | 1 | 1180 | 1180 | 1180 | 1180 | 1180 | 1180 | 1180 | 1200 | 1200 | 1200 | 1200 | 1200 | 1200 | 1200 | 1200 | 1200 | 1200 | 1220 | 1220 | 1220 | 1220 | 1220 | 1220 | 1220 | 1220 | 1240 | 1240 | 1240 | 1240 | 1240 | 1240 | 1240 | 1240 | 1260 | 1260 | 1260 | 1260 | 1260 | 1260 | 1280 | 1280 | 1280 | 1280 | 1280 | 1280 | 1280 | 1280 | 1280 | 1300 | 1300 | 1300 | 1300 | 1300 | 1300 | 1300 | 1320 | 1320 | 1320 | 1320 | 1320 | 1320 | 1340 | 1340 | 1340 | 1340 | 0
36 | 400 | 44 | 44 | 52 | 5 | 0 | 4800 | 0 | 15 | 0 | 15 | 0 |  | 0.34 | 1320 | 10.22 | 10.04 | 260.1 | 1 | 1080 | 1080 | 1080 | 1080 | 1080 | 1080 | 1080 | 1080 | 1080 | 1080 | 1080 | 1080 | 1080 | 1080 | 1100 | 1100 | 1100 | 1100 | 1100 | 1100 | 1100 | 1120 | 1120 | 1120 | 1120 | 1120 | 1120 | 1120 | 1140 | 1140 | 1140 | 1140 | 1140 | 1140 | 1160 | 1160 | 1160 | 1160 | 1160 | 1180 | 1180 | 1180 | 1180 | 1180 | 1200 | 1200 | 1200 | 1200 | 1220 | 1220 | 1220 | 1240 | 1240 | 1240 | 1260 | 1260 | 1260 | 1280 | 1280 | 1280 | 1280 | 1300 | 1300 | 1300 | 1300 | 1320 | 1320 | 1320 | 1320 | 1320 | 1340 | 0
37 | 400 | 44 | 44 | 52 | 5 | 0 | 4800 | 0 | 15 | 0 | 15 | 0 |  | 0.36 | 1280 | 10.22 | 10.06 | 175.1 | 0 | 1020 | 1020 | 1020 | 1020 | 1020 | 1020 | 1020 | 1020 | 1020 | 1020 | 1020 | 1020 | 1040 | 1040 | 1040 | 1040 | 1040 | 1040 | 1040 | 1040 | 1040 | 1060 | 1060 | 1060 | 1060 | 1060 | 1060 | 1060 | 1080 | 1080 | 1080 | 1080 | 1080 | 1080 | 1080 | 1100 | 1100 | 1100 | 1100 | 1100 | 1100 | 1120 | 1120 | 1120 | 1120 | 1120 | 1140 | 1140 | 1140 | 1140 | 1160 | 1160 | 1160 | 1160 | 1180 | 1180 | 1180 | 1200 | 1200 | 1200 | 1200 | 1220 | 1220 | 1220 | 1240 | 1240 | 1240 | 1260 | 1260 | 1260 | 1280 | 1280 | 1280 | 1300 | 0
38 | 400 | 44 | 44 | 52 | 5 | 0 | 4800 | 0 | 15 | 0 | 15 | 0 |  | 0.35 | 1340 | 10.22 | 10.04 | 216.9 | 1 | 1040 | 1040 | 1040 | 1040 | 1040 | 1040 | 1040 | 1040 | 1060 | 1060 | 1060 | 1060 | 1060 | 1060 | 1060 | 1060 | 1080 | 1080 | 1080 | 1080 | 1080 | 1080 | 1080 | 1100 | 1100 | 1100 | 1100 | 1100 | 1100 | 1120 | 1120 | 1120 | 1120 | 1120 | 1140 | 1140 | 1140 | 1140 | 1140 | 1160 | 1160 | 1180 | 1180 | 1180 | 1180 | 1200 | 1200 | 1220 | 1220 | 1220 | 1220 | 1240 | 1240 | 1260 | 1260 | 1260 | 1280 | 1280 | 1280 | 1280 | 1300 | 1300 | 1300 | 1300 | 1320 | 1320 | 1320 | 1320 | 1340 | 1340 | 1340 | 1340 | 0
39 | 400 | 44 | 44 | 52 | 5 | 0 | 4800 | 0 | 15 | 0 | 15 | 0 |  | 0.38 | 1160 | 10.24 | 10.08 | 219.4 | 1 | 960 | 960 | 960 | 960 | 960 | 960 | 960 | 960 | 960 | 960 | 960 | 960 | 980 | 980 | 980 | 980 | 980 | 980 | 980 | 980 | 1000 | 1000 | 1000 | 1000 | 1000 | 1000 | 1000 | 1000 | 1020 | 1020 | 1020 | 1020 | 1020 | 1020 | 1020 | 1020 | 1040 | 1040 | 1040 | 1040 | 1040 | 1040 | 1040 | 1060 | 1060 | 1060 | 1060 | 1060 | 1060 | 1060 | 1080 | 1080 | 1080 | 1080 | 1080 | 1080 | 1080 | 1100 | 1100 | 1100 | 1100 | 1100 | 1100 | 1100 | 1120 | 1120 | 1120 | 1120 | 1120 | 1120 | 1140 | 1140 | 1140 | 1140 | 1140 | 1160 | 1160 | 1160 | 0
40 | 401 | 44 | 44 | 52 | 5 | 0 | 4800 | 0 | 15 | 0 | 15 | 0 |  | 0.4 | 1240 | 10.22 | 10.04 | 189.6 | 0 | 900 | 900 | 900 | 900 | 900 | 900 | 900 | 900 | 900 | 900 | 900 | 900 | 920 | 920 | 920 | 920 | 920 | 920 | 920 | 940 | 940 | 940 | 940 | 940 | 940 | 940 | 940 | 960 | 960 | 960 | 960 | 960 | 960 | 960 | 980 | 980 | 980 | 980 | 980 | 1000 | 1000 | 1000 | 1000 | 1000 | 1000 | 1020 | 1020 | 1020 | 1020 | 1040 | 1040 | 1040 | 1060 | 1060 | 1060 | 1080 | 1080 | 1080 | 1100 | 1100 | 1100 | 1120 | 1120 | 1140 | 1140 | 1140 | 1160 | 1160 | 1160 | 1180 | 1180 | 1200 | 1200 | 1220 | 1220 | 1220 | 1240 | 1240 | 1240 | 1260 | 0
41 | 400 | 44 | 44 | 52 | 5 | 0 | 4800 | 0 | 15 | 0 | 15 | 0 |  | 0.39 | 1400 | 10.24 | 10.02 | 239.6 | 1 | 800 | 800 | 800 | 780 | 780 | 800 | 800 | 800 | 800 | 800 | 800 | 800 | 800 | 800 | 800 | 820 | 820 | 820 | 820 | 820 | 840 | 840 | 840 | 840 | 860 | 860 | 860 | 860 | 880 | 880 | 880 | 900 | 900 | 920 | 920 | 940 | 940 | 960 | 960 | 980 | 1000 | 1020 | 1020 | 1040 | 1060 | 1080 | 1080 | 1100 | 1120 | 1120 | 1140 | 1140 | 1160 | 1160 | 1180 | 1200 | 1200 | 1220 | 1220 | 1240 | 1260 | 1260 | 1280 | 1280 | 1300 | 1300 | 1320 | 1320 | 1340 | 1340 | 1360 | 1360 | 1360 | 1380 | 1380 | 1380 | 1400 | 1400 | 1420 | 0
42 | 400 | 44 | 44 | 52 | 5 | 0 | 4800 | 0 | 15 | 0 | 15 | 0 |  | 0.42 | 1400 | 10.24 | 10 | 256.8 | 1 | 660 | 660 | 660 | 660 | 660 | 660 | 660 | 660 | 660 | 660 | 660 | 660 | 660 | 680 | 680 | 680 | 680 | 700 | 700 | 700 | 720 | 720 | 720 | 720 | 740 | 740 | 740 | 760 | 760 | 760 | 780 | 780 | 780 | 800 | 800 | 820 | 820 | 840 | 840 | 860 | 880 | 880 | 900 | 920 | 920 | 940 | 960 | 980 | 1000 | 1000 | 1020 | 1040 | 1060 | 1060 | 1080 | 1100 | 1120 | 1140 | 1160 | 1160 | 1180 | 1200 | 1220 | 1220 | 1240 | 1260 | 1260 | 1280 | 1280 | 1300 | 1300 | 1320 | 1320 | 1340 | 1340 | 1360 | 1360 | 1380 | 1380 | 1380 | 1400 | 1400 | 1400 | 1400 | 1420 | 1420 | 0
43 | 401 | 44 | 44 | 52 | 5 | 0 | 4800 | 0 | 15 | 0 | 15 | 0 |  | 0.39 | 1400 | 10.24 | 10 | 247.3 | 1 | 820 | 820 | 820 | 820 | 820 | 840 | 840 | 840 | 840 | 840 | 840 | 840 | 840 | 840 | 840 | 860 | 860 | 860 | 860 | 860 | 860 | 880 | 880 | 880 | 880 | 880 | 900 | 900 | 900 | 900 | 900 | 920 | 920 | 920 | 940 | 940 | 940 | 960 | 960 | 960 | 980 | 980 | 1000 | 1020 | 1020 | 1040 | 1040 | 1060 | 1080 | 1080 | 1100 | 1120 | 1120 | 1140 | 1140 | 1160 | 1180 | 1180 | 1200 | 1220 | 1220 | 1240 | 1240 | 1260 | 1280 | 1280 | 1300 | 1320 | 1320 | 1340 | 1340 | 1360 | 1360 | 1380 | 1380 | 1400 | 1400 | 1400 | 1420 | 0
44 | 400 | 43 | 43 | 52 | 5 | 0 | 4800 | 0 | 15 | 0 | 15 | 0 |  | 0.41 | 1380 | 10.24 | 10.04 | 270.7 | 1 | 760 | 760 | 760 | 760 | 760 | 760 | 760 | 760 | 760 | 780 | 780 | 780 | 780 | 780 | 780 | 780 | 780 | 800 | 800 | 800 | 800 | 800 | 800 | 820 | 820 | 820 | 820 | 820 | 820 | 840 | 840 | 840 | 840 | 860 | 860 | 860 | 860 | 880 | 880 | 900 | 900 | 920 | 920 | 940 | 940 | 960 | 980 | 980 | 1000 | 1020 | 1040 | 1060 | 1060 | 1080 | 1100 | 1120 | 1120 | 1140 | 1160 | 1180 | 1180 | 1200 | 1220 | 1220 | 1240 | 1240 | 1260 | 1280 | 1280 | 1300 | 1300 | 1320 | 1320 | 1340 | 1340 | 1340 | 1360 | 1360 | 1380 | 1380 | 1380 | 1400 | 1400 | 1400 | 0
45 | 400 | 43 | 43 | 52 | 5 | 0 | 4800 | 0 | 15 | 0 | 15 | 0 |  | 0.44 | 1300 | 10.24 | 10.02 | 315.8 | 1 | 740 | 720 | 720 | 720 | 720 | 720 | 720 | 720 | 720 | 740 | 740 | 740 | 740 | 740 | 740 | 740 | 740 | 760 | 760 | 760 | 760 | 760 | 760 | 780 | 780 | 780 | 780 | 780 | 780 | 800 | 800 | 800 | 800 | 800 | 800 | 820 | 820 | 820 | 820 | 820 | 840 | 840 | 840 | 840 | 840 | 860 | 860 | 860 | 860 | 880 | 880 | 880 | 880 | 900 | 900 | 900 | 920 | 920 | 920 | 920 | 940 | 940 | 960 | 960 | 980 | 980 | 1000 | 1000 | 1020 | 1040 | 1040 | 1060 | 1080 | 1080 | 1100 | 1120 | 1140 | 1140 | 1160 | 1180 | 1200 | 1200 | 1220 | 1240 | 1260 | 1260 | 1280 | 1280 | 1300 | 1300 | 1320 | 0
46 | 400 | 43 | 43 | 52 | 5 | 0 | 4800 | 0 | 15 | 0 | 15 | 0 |  | 0.45 | 1240 | 10.24 | 10.04 | 283.1 | 1 | 720 | 720 | 720 | 720 | 720 | 720 | 720 | 720 | 720 | 720 | 720 | 720 | 720 | 740 | 740 | 740 | 740 | 740 | 740 | 740 | 740 | 760 | 760 | 760 | 760 | 760 | 760 | 780 | 780 | 780 | 780 | 780 | 780 | 800 | 800 | 800 | 800 | 800 | 800 | 820 | 820 | 820 | 820 | 820 | 840 | 840 | 840 | 840 | 860 | 860 | 860 | 860 | 880 | 880 | 880 | 900 | 900 | 920 | 920 | 940 | 940 | 960 | 960 | 980 | 1000 | 1000 | 1020 | 1020 | 1040 | 1040 | 1060 | 1060 | 1080 | 1080 | 1100 | 1100 | 1120 | 1120 | 1140 | 1160 | 1160 | 1180 | 1180 | 1200 | 1200 | 1220 | 1220 | 1220 | 1240 | 1240 | 1260 | 1260 | 0
47 | 400 | 43 | 43 | 52 | 5 | 0 | 4800 | 0 | 15 | 0 | 15 | 0 |  | 0.44 | 1360 | 10.26 | 10.06 | 264.1 | 1 | 640 | 640 | 640 | 640 | 640 | 640 | 640 | 640 | 640 | 640 | 640 | 640 | 660 | 660 | 660 | 660 | 660 | 660 | 680 | 680 | 680 | 680 | 700 | 700 | 700 | 700 | 720 | 720 | 720 | 720 | 740 | 740 | 740 | 760 | 760 | 780 | 780 | 780 | 800 | 800 | 820 | 820 | 840 | 840 | 860 | 880 | 880 | 900 | 920 | 920 | 940 | 960 | 960 | 980 | 1000 | 1000 | 1020 | 1040 | 1040 | 1060 | 1060 | 1080 | 1100 | 1100 | 1120 | 1140 | 1140 | 1160 | 1160 | 1180 | 1180 | 1200 | 1220 | 1220 | 1240 | 1240 | 1260 | 1280 | 1280 | 1300 | 1300 | 1320 | 1320 | 1340 | 1340 | 1360 | 1360 | 1380 | 1380 | 1380 | 0
48 | 400 | 43 | 43 | 52 | 5 | 0 | 4800 | 0 | 15 | 0 | 15 | 0 |  | 0.41 | 1360 | 10.24 | 10.04 | 220 | 1 | 740 | 740 | 740 | 740 | 740 | 740 | 740 | 740 | 740 | 740 | 740 | 760 | 760 | 760 | 760 | 760 | 760 | 780 | 780 | 780 | 780 | 780 | 780 | 800 | 800 | 800 | 800 | 800 | 800 | 820 | 820 | 820 | 840 | 840 | 840 | 860 | 860 | 860 | 880 | 880 | 900 | 920 | 920 | 940 | 960 | 960 | 980 | 1000 | 1020 | 1020 | 1040 | 1060 | 1060 | 1080 | 1080 | 1100 | 1120 | 1120 | 1140 | 1160 | 1160 | 1180 | 1200 | 1220 | 1220 | 1240 | 1240 | 1260 | 1260 | 1280 | 1280 | 1300 | 1300 | 1320 | 1320 | 1320 | 1340 | 1340 | 1340 | 1360 | 1360 | 1360 | 1380 | 1380 | 0
49 | 401 | 43 | 43 | 52 | 5 | 0 | 4800 | 0 | 15 | 0 | 15 | 0 |  | 0.47 | 1220 | 10.26 | 10.02 | 303.7 | 1 | 680 | 680 | 680 | 680 | 680 | 680 | 680 | 680 | 700 | 700 | 700 | 700 | 700 | 700 | 700 | 700 | 720 | 720 | 720 | 720 | 720 | 720 | 740 | 740 | 740 | 740 | 740 | 740 | 760 | 760 | 760 | 760 | 760 | 760 | 760 | 780 | 780 | 780 | 780 | 780 | 780 | 800 | 800 | 800 | 800 | 800 | 820 | 820 | 820 | 820 | 820 | 820 | 840 | 840 | 840 | 840 | 860 | 860 | 860 | 860 | 880 | 880 | 880 | 900 | 900 | 920 | 920 | 920 | 940 | 940 | 960 | 960 | 980 | 980 | 1000 | 1020 | 1020 | 1040 | 1040 | 1060 | 1080 | 1080 | 1100 | 1100 | 1120 | 1120 | 1140 | 1160 | 1160 | 1180 | 1200 | 1200 | 1220 | 1220 | 1220 | 0
50 | 400 | 43 | 43 | 52 | 5 | 0 | 4800 | 0 | 15 | 0 | 15 | 0 |  | 0.42 | 1260 | 10.24 | 10.04 | 206.3 | 1 | 780 | 780 | 780 | 780 | 780 | 780 | 780 | 800 | 800 | 800 | 800 | 800 | 800 | 800 | 800 | 820 | 820 | 820 | 820 | 820 | 820 | 820 | 840 | 840 | 840 | 840 | 840 | 840 | 860 | 860 | 860 | 860 | 860 | 860 | 860 | 880 | 880 | 880 | 880 | 880 | 900 | 900 | 900 | 900 | 900 | 920 | 920 | 920 | 940 | 940 | 940 | 960 | 960 | 980 | 980 | 980 | 1000 | 1000 | 1020 | 1020 | 1020 | 1040 | 1040 | 1060 | 1060 | 1060 | 1080 | 1080 | 1100 | 1100 | 1120 | 1120 | 1140 | 1140 | 1160 | 1160 | 1180 | 1180 | 1200 | 1200 | 1220 | 1240 | 1240 | 1260 | 1260 | 1260 | 1280 | 0
51 | 400 | 43 | 43 | 52 | 5 | 0 | 4800 | 0 | 15 | 0 | 15 | 0 |  | 0.41 | 1240 | 10.26 | 10.06 | 262.9 | 1 | 860 | 860 | 840 | 840 | 840 | 840 | 860 | 860 | 860 | 860 | 860 | 860 | 860 | 860 | 860 | 860 | 880 | 880 | 880 | 880 | 880 | 880 | 880 | 880 | 900 | 900 | 900 | 900 | 900 | 900 | 920 | 920 | 920 | 920 | 920 | 920 | 940 | 940 | 940 | 940 | 940 | 960 | 960 | 960 | 960 | 960 | 960 | 980 | 980 | 980 | 980 | 1000 | 1000 | 1000 | 1020 | 1020 | 1020 | 1040 | 1040 | 1040 | 1060 | 1060 | 1080 | 1080 | 1100 | 1100 | 1100 | 1120 | 1120 | 1140 | 1140 | 1160 | 1160 | 1160 | 1180 | 1180 | 1200 | 1200 | 1220 | 1220 | 1240 | 1240 | 1240 | 1260 | 0
52 | 400 | 43 | 43 | 52 | 5 | 0 | 4800 | 0 | 15 | 0 | 15 | 0 |  | 0.41 | 1200 | 10.26 | 10.06 | 271.2 | 1 | 860 | 860 | 860 | 860 | 880 | 880 | 880 | 880 | 880 | 880 | 880 | 880 | 880 | 880 | 880 | 900 | 900 | 900 | 900 | 900 | 900 | 920 | 920 | 920 | 920 | 920 | 920 | 940 | 940 | 940 | 940 | 940 | 940 | 940 | 960 | 960 | 960 | 960 | 960 | 960 | 980 | 980 | 980 | 980 | 980 | 980 | 980 | 1000 | 1000 | 1000 | 1000 | 1000 | 1020 | 1020 | 1020 | 1020 | 1020 | 1040 | 1040 | 1040 | 1040 | 1060 | 1060 | 1060 | 1060 | 1080 | 1080 | 1080 | 1100 | 1100 | 1120 | 1120 | 1120 | 1140 | 1140 | 1140 | 1160 | 1160 | 1180 | 1180 | 1200 | 1200 | 1200 | 1200 | 0
53 | 400 | 43 | 43 | 52 | 5 | 0 | 4800 | 0 | 15 | 0 | 15 | 0 |  | 0.4 | 1360 | 10.24 | 10.02 | 227.7 | 1 | 840 | 840 | 840 | 840 | 840 | 840 | 860 | 860 | 860 | 860 | 860 | 860 | 860 | 860 | 860 | 880 | 880 | 880 | 880 | 880 | 880 | 900 | 900 | 900 | 900 | 900 | 900 | 920 | 920 | 920 | 920 | 920 | 920 | 940 | 940 | 940 | 940 | 940 | 960 | 960 | 960 | 980 | 980 | 980 | 1000 | 1000 | 1020 | 1020 | 1040 | 1040 | 1060 | 1060 | 1080 | 1080 | 1100 | 1100 | 1120 | 1120 | 1140 | 1160 | 1160 | 1180 | 1180 | 1200 | 1220 | 1220 | 1240 | 1260 | 1260 | 1280 | 1300 | 1300 | 1300 | 1320 | 1320 | 1340 | 1340 | 1360 | 1360 | 1380 | 0
54 | 400 | 43 | 43 | 52 | 5 | 0 | 4800 | 0 | 15 | 0 | 15 | 0 |  | 0.43 | 1420 | 10.24 | 10.02 | 306.9 | 1 | 620 | 620 | 620 | 620 | 620 | 620 | 620 | 620 | 640 | 640 | 640 | 640 | 640 | 640 | 640 | 660 | 660 | 660 | 660 | 660 | 680 | 680 | 680 | 680 | 700 | 700 | 700 | 700 | 720 | 720 | 720 | 740 | 740 | 740 | 760 | 760 | 760 | 780 | 780 | 800 | 820 | 820 | 840 | 860 | 880 | 900 | 920 | 940 | 940 | 960 | 980 | 1000 | 1020 | 1040 | 1040 | 1060 | 1080 | 1100 | 1100 | 1120 | 1140 | 1160 | 1160 | 1180 | 1200 | 1220 | 1220 | 1240 | 1260 | 1260 | 1280 | 1300 | 1300 | 1320 | 1320 | 1340 | 1340 | 1360 | 1360 | 1380 | 1380 | 1400 | 1400 | 1400 | 1420 | 1420 | 1420 | 1440 | 0
55 | 400 | 43 | 43 | 52 | 5 | 0 | 4800 | 0 | 15 | 0 | 15 | 0 |  | 0.44 | 1400 | 10.26 | 10.02 | 290.4 | 1 | 580 | 580 | 580 | 580 | 580 | 580 | 580 | 580 | 580 | 580 | 580 | 580 | 600 | 600 | 600 | 600 | 620 | 620 | 620 | 620 | 640 | 640 | 640 | 640 | 660 | 660 | 660 | 680 | 680 | 680 | 700 | 700 | 720 | 720 | 720 | 740 | 740 | 760 | 760 | 780 | 800 | 800 | 820 | 820 | 840 | 860 | 880 | 880 | 900 | 920 | 940 | 960 | 980 | 1000 | 1000 | 1020 | 1040 | 1060 | 1060 | 1080 | 1100 | 1100 | 1120 | 1140 | 1140 | 1160 | 1160 | 1180 | 1200 | 1200 | 1220 | 1220 | 1240 | 1260 | 1260 | 1280 | 1280 | 1300 | 1300 | 1320 | 1320 | 1340 | 1340 | 1360 | 1360 | 1380 | 1380 | 1400 | 1400 | 1400 | 1400 | 0
56 | 400 | 43 | 43 | 52 | 5 | 0 | 4800 | 0 | 15 | 0 | 15 | 0 |  | 0.42 | 1560 | 10.24 | 10.04 | 171.2 | 0 | 620 | 620 | 620 | 620 | 620 | 620 | 620 | 620 | 620 | 620 | 620 | 620 | 620 | 640 | 640 | 640 | 640 | 660 | 660 | 680 | 680 | 680 | 680 | 700 | 700 | 700 | 720 | 720 | 720 | 740 | 740 | 760 | 760 | 760 | 780 | 780 | 800 | 800 | 820 | 820 | 840 | 840 | 860 | 860 | 880 | 900 | 920 | 940 | 960 | 980 | 1000 | 1020 | 1040 | 1060 | 1080 | 1100 | 1140 | 1160 | 1180 | 1200 | 1220 | 1220 | 1260 | 1260 | 1300 | 1300 | 1320 | 1340 | 1360 | 1380 | 1400 | 1400 | 1420 | 1440 | 1460 | 1460 | 1480 | 1500 | 1500 | 1520 | 1540 | 1540 | 1560 | 1580 | 1580 | 1580 | 0
57 | 401 | 43 | 43 | 52 | 5 | 0 | 4800 | 0 | 15 | 0 | 15 | 0 |  | 0.44 | 1360 | 10.24 | 10.02 | 275.9 | 1 | 700 | 700 | 700 | 700 | 700 | 700 | 700 | 700 | 720 | 720 | 720 | 720 | 720 | 720 | 720 | 720 | 740 | 740 | 740 | 740 | 740 | 740 | 760 | 760 | 760 | 760 | 760 | 760 | 780 | 780 | 780 | 780 | 780 | 780 | 800 | 800 | 800 | 820 | 820 | 820 | 820 | 820 | 840 | 840 | 840 | 860 | 860 | 860 | 880 | 880 | 900 | 900 | 920 | 920 | 940 | 940 | 960 | 980 | 980 | 1000 | 1020 | 1020 | 1040 | 1060 | 1060 | 1080 | 1100 | 1100 | 1120 | 1140 | 1160 | 1160 | 1180 | 1200 | 1220 | 1220 | 1240 | 1260 | 1260 | 1280 | 1300 | 1300 | 1320 | 1340 | 1340 | 1360 | 1360 | 1380 | 1380 | 1380 | 0
58 | 400 | 43 | 43 | 52 | 5 | 0 | 4800 | 0 | 15 | 0 | 15 | 0 |  | 0.48 | 1320 | 10.24 | 10.04 | 286.8 | 1 | 500 | 500 | 500 | 500 | 500 | 500 | 500 | 500 | 500 | 500 | 500 | 500 | 520 | 520 | 520 | 520 | 520 | 540 | 540 | 540 | 540 | 540 | 560 | 560 | 560 | 560 | 580 | 580 | 580 | 580 | 600 | 600 | 600 | 600 | 620 | 620 | 620 | 640 | 640 | 660 | 660 | 660 | 680 | 700 | 700 | 720 | 720 | 740 | 760 | 780 | 780 | 800 | 820 | 840 | 840 | 860 | 880 | 900 | 900 | 920 | 940 | 960 | 960 | 980 | 980 | 1000 | 1020 | 1020 | 1040 | 1040 | 1060 | 1080 | 1080 | 1100 | 1100 | 1120 | 1120 | 1140 | 1160 | 1160 | 1180 | 1180 | 1200 | 1200 | 1220 | 1240 | 1240 | 1240 | 1260 | 1260 | 1280 | 1280 | 1300 | 1300 | 1300 | 1320 | 1320 | 1340 | 0
59 | 401 | 43 | 43 | 52 | 5 | 0 | 4800 | 0 | 15 | 0 | 15 | 0 |  | 0.44 | 1520 | 10.24 | 10.02 | 265.1 | 1 | 420 | 420 | 420 | 420 | 420 | 420 | 420 | 420 | 420 | 420 | 440 | 440 | 440 | 460 | 460 | 460 | 480 | 480 | 500 | 500 | 520 | 520 | 540 | 540 | 560 | 560 | 580 | 580 | 600 | 620 | 640 | 660 | 680 | 680 | 700 | 720 | 740 | 760 | 780 | 800 | 820 | 840 | 860 | 860 | 880 | 900 | 920 | 940 | 960 | 960 | 980 | 1000 | 1020 | 1020 | 1040 | 1060 | 1080 | 1100 | 1120 | 1140 | 1160 | 1180 | 1200 | 1200 | 1220 | 1240 | 1240 | 1260 | 1280 | 1280 | 1300 | 1320 | 1340 | 1340 | 1360 | 1380 | 1400 | 1420 | 1420 | 1440 | 1440 | 1460 | 1460 | 1480 | 1480 | 1500 | 1500 | 1520 | 1520 | 1520 | 1520 | 0
60 | 400 | 43 | 43 | 52 | 5 | 0 | 4800 | 0 | 15 | 0 | 15 | 0 |  | 0.4 | 1480 | 10.24 | 10.02 | 254 | 1 | 700 | 700 | 700 | 700 | 700 | 700 | 700 | 700 | 720 | 720 | 720 | 720 | 720 | 720 | 720 | 720 | 740 | 740 | 740 | 740 | 760 | 760 | 760 | 760 | 760 | 780 | 780 | 780 | 800 | 800 | 800 | 820 | 820 | 840 | 840 | 860 | 860 | 880 | 900 | 900 | 920 | 920 | 940 | 960 | 980 | 1000 | 1000 | 1020 | 1040 | 1060 | 1080 | 1100 | 1120 | 1140 | 1140 | 1160 | 1180 | 1200 | 1220 | 1220 | 1240 | 1260 | 1280 | 1300 | 1300 | 1320 | 1340 | 1340 | 1360 | 1380 | 1380 | 1400 | 1400 | 1420 | 1440 | 1440 | 1440 | 1460 | 1460 | 1480 | 1480 | 1500 | 0
61 | 401 | 43 | 43 | 52 | 5 | 0 | 4800 | 0 | 15 | 0 | 15 | 0 |  | 0.44 | 1320 | 10.24 | 10.06 | 266.3 | 1 | 720 | 720 | 720 | 720 | 720 | 720 | 720 | 720 | 720 | 740 | 740 | 740 | 740 | 740 | 740 | 740 | 740 | 760 | 760 | 760 | 760 | 760 | 760 | 760 | 780 | 780 | 780 | 780 | 780 | 780 | 800 | 800 | 800 | 800 | 800 | 800 | 820 | 820 | 820 | 820 | 820 | 840 | 840 | 840 | 840 | 860 | 860 | 860 | 860 | 880 | 880 | 900 | 900 | 920 | 920 | 940 | 960 | 980 | 1000 | 1000 | 1020 | 1040 | 1060 | 1060 | 1080 | 1100 | 1100 | 1120 | 1140 | 1140 | 1160 | 1180 | 1180 | 1200 | 1220 | 1220 | 1220 | 1240 | 1240 | 1260 | 1260 | 1280 | 1280 | 1280 | 1300 | 1300 | 1320 | 1320 | 1320 | 0
62 | 400 | 43 | 43 | 52 | 5 | 0 | 4800 | 0 | 15 | 0 | 15 | 0 |  | 0.38 | 1340 | 10.26 | 10.02 | 247 | 1 | 900 | 900 | 900 | 900 | 900 | 900 | 900 | 900 | 900 | 900 | 900 | 900 | 900 | 900 | 900 | 920 | 920 | 920 | 920 | 920 | 920 | 940 | 940 | 940 | 940 | 940 | 940 | 960 | 960 | 960 | 960 | 960 | 960 | 980 | 980 | 980 | 980 | 1000 | 1000 | 1000 | 1000 | 1020 | 1020 | 1040 | 1040 | 1040 | 1060 | 1060 | 1080 | 1080 | 1100 | 1100 | 1120 | 1120 | 1140 | 1140 | 1160 | 1160 | 1180 | 1180 | 1200 | 1200 | 1220 | 1220 | 1240 | 1240 | 1260 | 1260 | 1280 | 1280 | 1300 | 1300 | 1300 | 1320 | 1320 | 1340 | 1340 | 1340 | 0
63 | 400 | 43 | 43 | 52 | 5 | 0 | 4800 | 0 | 15 | 0 | 15 | 0 |  | 0.41 | 1480 | 10.26 | 10.04 | 269.5 | 1 | 660 | 660 | 660 | 660 | 660 | 640 | 640 | 640 | 660 | 660 | 660 | 660 | 660 | 660 | 680 | 680 | 680 | 680 | 700 | 700 | 700 | 720 | 720 | 720 | 740 | 740 | 740 | 760 | 760 | 760 | 780 | 780 | 800 | 800 | 820 | 820 | 840 | 840 | 860 | 880 | 900 | 920 | 920 | 940 | 960 | 980 | 1000 | 1020 | 1040 | 1060 | 1080 | 1100 | 1120 | 1140 | 1140 | 1160 | 1180 | 1200 | 1220 | 1240 | 1240 | 1260 | 1280 | 1300 | 1300 | 1320 | 1340 | 1360 | 1360 | 1380 | 1380 | 1400 | 1400 | 1420 | 1440 | 1440 | 1460 | 1460 | 1480 | 1480 | 1480 | 1500 | 1500 | 1500 | 0
64 | 401 | 43 | 43 | 52 | 5 | 0 | 4800 | 0 | 15 | 0 | 15 | 0 |  | 0.43 | 1540 | 10.24 | 10 | 210.7 | 1 | 460 | 460 | 460 | 460 | 460 | 460 | 460 | 460 | 480 | 480 | 480 | 480 | 500 | 500 | 500 | 520 | 520 | 540 | 560 | 560 | 580 | 600 | 600 | 620 | 640 | 640 | 660 | 680 | 680 | 700 | 720 | 740 | 740 | 760 | 780 | 800 | 820 | 840 | 860 | 860 | 880 | 900 | 920 | 940 | 960 | 980 | 1000 | 1020 | 1040 | 1060 | 1080 | 1080 | 1100 | 1120 | 1140 | 1160 | 1180 | 1200 | 1200 | 1220 | 1240 | 1260 | 1260 | 1280 | 1300 | 1300 | 1320 | 1340 | 1360 | 1360 | 1380 | 1380 | 1400 | 1420 | 1440 | 1440 | 1460 | 1460 | 1480 | 1480 | 1500 | 1500 | 1520 | 1520 | 1540 | 1540 | 1540 | 1540 | 0
65 | 400 | 43 | 43 | 52 | 5 | 0 | 4800 | 0 | 15 | 0 | 15 | 0 |  | 0.4 | 1600 | 10.26 | 10.02 | 285.4 | 1 | 580 | 580 | 580 | 580 | 580 | 580 | 580 | 580 | 580 | 580 | 580 | 600 | 600 | 600 | 600 | 620 | 620 | 620 | 640 | 640 | 660 | 660 | 680 | 680 | 680 | 700 | 700 | 720 | 740 | 740 | 760 | 780 | 800 | 800 | 820 | 840 | 860 | 880 | 900 | 920 | 940 | 960 | 980 | 1000 | 1020 | 1040 | 1060 | 1080 | 1100 | 1120 | 1140 | 1160 | 1180 | 1180 | 1220 | 1240 | 1260 | 1280 | 1300 | 1320 | 1340 | 1360 | 1380 | 1380 | 1400 | 1420 | 1440 | 1440 | 1460 | 1480 | 1500 | 1500 | 1520 | 1540 | 1540 | 1560 | 1560 | 1580 | 1580 | 1600 | 1600 | 1620 | 0
66 | 400 | 43 | 43 | 52 | 5 | 0 | 4800 | 0 | 15 | 0 | 15 | 0 |  | 0.46 | 1320 | 10.26 | 10.04 | 284.7 | 1 | 660 | 660 | 660 | 660 | 660 | 660 | 660 | 660 | 660 | 680 | 680 | 680 | 680 | 680 | 680 | 680 | 700 | 700 | 700 | 700 | 700 | 700 | 700 | 700 | 720 | 720 | 720 | 720 | 720 | 740 | 740 | 740 | 740 | 740 | 740 | 760 | 760 | 760 | 760 | 760 | 780 | 780 | 780 | 780 | 800 | 800 | 800 | 820 | 820 | 820 | 840 | 840 | 840 | 860 | 860 | 880 | 880 | 900 | 900 | 920 | 920 | 940 | 940 | 960 | 980 | 980 | 1000 | 1020 | 1020 | 1040 | 1060 | 1060 | 1080 | 1100 | 1100 | 1120 | 1140 | 1140 | 1160 | 1180 | 1200 | 1200 | 1220 | 1240 | 1240 | 1260 | 1260 | 1280 | 1280 | 1300 | 1320 | 1320 | 1340 | 0
67 | 400 | 43 | 43 | 52 | 5 | 0 | 4800 | 0 | 15 | 0 | 15 | 0 |  | 0.42 | 1580 | 10.26 | 10.04 | 290.2 | 1 | 580 | 580 | 580 | 580 | 580 | 580 | 580 | 580 | 580 | 580 | 580 | 580 | 580 | 600 | 600 | 600 | 600 | 620 | 620 | 620 | 640 | 640 | 640 | 660 | 660 | 680 | 680 | 700 | 700 | 700 | 720 | 720 | 740 | 740 | 760 | 760 | 780 | 780 | 800 | 800 | 820 | 840 | 840 | 860 | 880 | 900 | 900 | 920 | 940 | 960 | 980 | 1000 | 1020 | 1040 | 1060 | 1080 | 1100 | 1120 | 1140 | 1160 | 1180 | 1220 | 1240 | 1260 | 1300 | 1320 | 1340 | 1360 | 1400 | 1420 | 1420 | 1440 | 1460 | 1480 | 1480 | 1500 | 1520 | 1520 | 1540 | 1540 | 1560 | 1560 | 1580 | 1580 | 1600 | 1600 | 1580 | 0
68 | 400 | 43 | 43 | 52 | 5 | 0 | 4800 | 0 | 15 | 0 | 15 | 0 |  | 0.5 | 1600 | 10.24 | 10.04 | 286.9 | 1 | 380 | 380 | 380 | 380 | 380 | 380 | 380 | 380 | 380 | 380 | 380 | 400 | 400 | 400 | 400 | 420 | 420 | 420 | 420 | 440 | 440 | 440 | 460 | 460 | 460 | 480 | 480 | 480 | 500 | 500 | 520 | 520 | 520 | 540 | 540 | 560 | 560 | 580 | 580 | 600 | 600 | 620 | 620 | 640 | 640 | 660 | 660 | 680 | 700 | 700 | 720 | 720 | 740 | 740 | 760 | 760 | 780 | 800 | 800 | 820 | 840 | 840 | 860 | 880 | 900 | 920 | 940 | 960 | 980 | 1000 | 1020 | 1040 | 1080 | 1100 | 1120 | 1140 | 1160 | 1200 | 1220 | 1240 | 1260 | 1280 | 1320 | 1320 | 1360 | 1380 | 1400 | 1400 | 1440 | 1440 | 1460 | 1480 | 1500 | 1520 | 1540 | 1560 | 1560 | 1580 | 1600 | 1620 | 1620 | 1600 | 0
69 | 400 | 43 | 43 | 52 | 5 | 0 | 4800 | 0 | 15 | 0 | 15 | 0 |  | 0.39 | 1820 | 10.26 | 10.02 | 291.9 | 1 | 340 | 340 | 340 | 340 | 340 | 340 | 340 | 340 | 340 | 360 | 360 | 360 | 380 | 380 | 400 | 420 | 440 | 460 | 480 | 500 | 520 | 540 | 560 | 580 | 600 | 640 | 660 | 680 | 700 | 740 | 760 | 800 | 820 | 840 | 880 | 900 | 940 | 980 | 1000 | 1040 | 1080 | 1100 | 1140 | 1180 | 1200 | 1240 | 1260 | 1300 | 1320 | 1360 | 1380 | 1400 | 1420 | 1440 | 1460 | 1500 | 1500 | 1520 | 1540 | 1560 | 1580 | 1600 | 1620 | 1640 | 1660 | 1680 | 1680 | 1700 | 1720 | 1740 | 1740 | 1760 | 1780 | 1780 | 1800 | 1820 | 1820 | 1840 | 1840 | 0
70 | 400 | 43 | 43 | 52 | 5 | 0 | 4800 | 0 | 15 | 0 | 15 | 0 |  | 0.48 | 1640 | 10.24 | 10.02 | 285.9 | 1 | 320 | 320 | 320 | 320 | 320 | 320 | 320 | 320 | 320 | 340 | 340 | 340 | 360 | 360 | 360 | 380 | 380 | 380 | 400 | 400 | 420 | 420 | 420 | 440 | 440 | 440 | 460 | 460 | 480 | 480 | 480 | 500 | 500 | 520 | 520 | 540 | 540 | 560 | 560 | 580 | 600 | 600 | 620 | 640 | 660 | 660 | 680 | 700 | 720 | 740 | 760 | 780 | 800 | 820 | 840 | 860 | 880 | 900 | 920 | 960 | 980 | 1000 | 1020 | 1040 | 1040 | 1080 | 1100 | 1120 | 1140 | 1160 | 1180 | 1220 | 1220 | 1240 | 1260 | 1300 | 1320 | 1340 | 1340 | 1360 | 1380 | 1400 | 1420 | 1440 | 1460 | 1480 | 1500 | 1520 | 1520 | 1540 | 1560 | 1580 | 1580 | 1600 | 1620 | 1620 | 1640 | 1660 | 0
71 | 400 | 43 | 43 | 52 | 5 | 0 | 4800 | 0 | 15 | 0 | 15 | 0 |  | 0.44 | 1620 | 10.26 | 10.02 | 232.2 | 1 | 300 | 300 | 300 | 300 | 300 | 300 | 300 | 300 | 300 | 320 | 320 | 320 | 320 | 340 | 340 | 360 | 360 | 360 | 380 | 400 | 400 | 420 | 440 | 440 | 460 | 480 | 500 | 520 | 540 | 560 | 580 | 600 | 640 | 660 | 680 | 700 | 740 | 760 | 800 | 840 | 860 | 900 | 920 | 940 | 980 | 1000 | 1040 | 1040 | 1060 | 1080 | 1100 | 1120 | 1140 | 1160 | 1160 | 1180 | 1200 | 1220 | 1220 | 1240 | 1260 | 1280 | 1280 | 1300 | 1320 | 1340 | 1360 | 1360 | 1380 | 1400 | 1420 | 1420 | 1440 | 1460 | 1480 | 1480 | 1500 | 1520 | 1520 | 1540 | 1560 | 1560 | 1580 | 1600 | 1600 | 1620 | 1620 | 1640 | 1640 | 1640 | 0
72 | 401 | 43 | 43 | 52 | 5 | 0 | 4800 | 0 | 15 | 0 | 15 | 0 |  | 0.42 | 1640 | 10.24 | 10.04 | 240.1 | 1 | 580 | 580 | 580 | 580 | 580 | 580 | 600 | 600 | 600 | 600 | 600 | 600 | 600 | 600 | 620 | 620 | 620 | 620 | 640 | 640 | 640 | 640 | 660 | 660 | 660 | 660 | 680 | 680 | 700 | 700 | 700 | 720 | 720 | 740 | 760 | 780 | 780 | 800 | 820 | 840 | 860 | 900 | 900 | 940 | 940 | 980 | 980 | 1020 | 1020 | 1060 | 1080 | 1100 | 1120 | 1140 | 1160 | 1180 | 1200 | 1220 | 1240 | 1260 | 1280 | 1300 | 1320 | 1340 | 1340 | 1380 | 1400 | 1420 | 1440 | 1460 | 1460 | 1500 | 1500 | 1520 | 1540 | 1560 | 1580 | 1580 | 1600 | 1600 | 1620 | 1640 | 1640 | 1660 | 1640 | 0
73 | 400 | 43 | 43 | 52 | 5 | 0 | 4800 | 0 | 15 | 0 | 15 | 0 |  | 0.39 | 1940 | 10.24 | 10.02 | 249.9 | 1 | 340 | 340 | 340 | 340 | 340 | 340 | 340 | 340 | 340 | 340 | 360 | 360 | 360 | 380 | 400 | 420 | 420 | 440 | 480 | 480 | 520 | 540 | 560 | 560 | 580 | 600 | 640 | 640 | 680 | 700 | 740 | 760 | 800 | 820 | 840 | 860 | 900 | 920 | 960 | 980 | 1020 | 1040 | 1080 | 1120 | 1160 | 1180 | 1220 | 1240 | 1280 | 1320 | 1360 | 1380 | 1420 | 1440 | 1480 | 1500 | 1520 | 1540 | 1580 | 1600 | 1640 | 1660 | 1680 | 1700 | 1720 | 1740 | 1760 | 1780 | 1800 | 1820 | 1840 | 1860 | 1860 | 1880 | 1900 | 1920 | 1920 | 1940 | 1940 | 0
74 | 401 | 43 | 43 | 52 | 5 | 0 | 4800 | 0 | 15 | 0 | 15 | 0 |  | 0.46 | 1660 | 10.26 | 10.04 | 291.8 | 1 | 260 | 260 | 260 | 260 | 260 | 280 | 280 | 280 | 280 | 280 | 300 | 300 | 300 | 320 | 320 | 340 | 340 | 360 | 380 | 380 | 400 | 400 | 420 | 420 | 440 | 440 | 460 | 480 | 480 | 500 | 520 | 540 | 560 | 580 | 600 | 620 | 640 | 660 | 680 | 700 | 700 | 720 | 740 | 760 | 800 | 820 | 840 | 860 | 880 | 900 | 940 | 980 | 1000 | 1020 | 1040 | 1080 | 1100 | 1120 | 1140 | 1180 | 1200 | 1220 | 1240 | 1260 | 1280 | 1300 | 1320 | 1340 | 1360 | 1380 | 1400 | 1420 | 1440 | 1460 | 1480 | 1480 | 1500 | 1520 | 1540 | 1540 | 1560 | 1560 | 1580 | 1600 | 1600 | 1620 | 1620 | 1640 | 1640 | 1660 | 1660 | 1680 | 1660 | 1580 | 1480 | 1620 | 1560 | 1560 | 1580 | 1600 | 1600 | 1620 | 1620 | 1640 | 1640 | 1660 | 1660 | 1680 | 1660 | 0
75 | 401 | 43 | 43 | 52 | 5 | 0 | 4800 | 0 | 15 | 0 | 15 | 0 |  | 0.41 | 1740 | 10.24 | 10 | 208.9 | 1 | 320 | 320 | 320 | 320 | 320 | 320 | 320 | 320 | 320 | 320 | 340 | 340 | 340 | 360 | 380 | 400 | 420 | 440 | 460 | 480 | 520 | 520 | 560 | 560 | 580 | 600 | 620 | 640 | 660 | 680 | 700 | 720 | 740 | 760 | 780 | 800 | 840 | 860 | 880 | 920 | 940 | 980 | 1020 | 1040 | 1080 | 1120 | 1140 | 1160 | 1180 | 1200 | 1240 | 1240 | 1280 | 1300 | 1320 | 1340 | 1360 | 1380 | 1400 | 1420 | 1440 | 1460 | 1480 | 1500 | 1520 | 1540 | 1560 | 1580 | 1600 | 1600 | 1620 | 1640 | 1640 | 1660 | 1680 | 1680 | 1700 | 1700 | 1720 | 1720 | 1740 | 1740 | 1740 | 1740 | 0
76 | 400 | 43 | 43 | 52 | 5 | 0 | 4800 | 0 | 15 | 0 | 15 | 0 |  | 0.38 | 1900 | 10.24 | 10.04 | 313.9 | 1 | 360 | 360 | 360 | 360 | 360 | 360 | 360 | 360 | 360 | 360 | 380 | 380 | 380 | 400 | 420 | 440 | 460 | 480 | 500 | 520 | 540 | 560 | 600 | 620 | 640 | 660 | 680 | 700 | 740 | 760 | 780 | 820 | 840 | 880 | 900 | 940 | 980 | 1000 | 1020 | 1060 | 1080 | 1120 | 1140 | 1180 | 1220 | 1240 | 1280 | 1300 | 1340 | 1360 | 1380 | 1420 | 1440 | 1460 | 1500 | 1520 | 1540 | 1560 | 1600 | 1620 | 1660 | 1660 | 1700 | 1720 | 1740 | 1760 | 1780 | 1800 | 1800 | 1820 | 1840 | 1860 | 1860 | 1880 | 1900 | 1900 | 1920 | 1920 | 0
77 | 401 | 43 | 43 | 52 | 5 | 0 | 4800 | 0 | 15 | 0 | 15 | 0 |  | 0.48 | 1560 | 10.26 | 10.06 | 178.6 | 0 | 240 | 240 | 240 | 240 | 240 | 240 | 240 | 240 | 260 | 260 | 280 | 280 | 300 | 300 | 320 | 320 | 340 | 360 | 360 | 380 | 380 | 400 | 400 | 420 | 440 | 440 | 460 | 480 | 500 | 500 | 520 | 540 | 560 | 560 | 580 | 600 | 620 | 620 | 640 | 660 | 680 | 680 | 700 | 720 | 740 | 760 | 760 | 780 | 800 | 820 | 840 | 840 | 860 | 880 | 900 | 900 | 940 | 960 | 980 | 980 | 1020 | 1020 | 1060 | 1080 | 1100 | 1120 | 1140 | 1160 | 1160 | 1180 | 1220 | 1220 | 1240 | 1260 | 1280 | 1300 | 1300 | 1320 | 1340 | 1340 | 1360 | 1380 | 1400 | 1400 | 1420 | 1420 | 1440 | 1460 | 1480 | 1480 | 1500 | 1520 | 1520 | 1540 | 1560 | 1560 | 1580 | 1580 | 0
78 | 401 | 43 | 43 | 52 | 5 | 0 | 4800 | 0 | 15 | 0 | 15 | 0 |  | 0.49 | 1620 | 10.24 | 10.04 | 284.3 | 1 | 340 | 340 | 340 | 340 | 340 | 340 | 340 | 340 | 360 | 360 | 360 | 360 | 360 | 380 | 380 | 380 | 400 | 400 | 400 | 420 | 420 | 420 | 440 | 440 | 440 | 460 | 460 | 460 | 480 | 480 | 480 | 500 | 500 | 520 | 520 | 520 | 540 | 540 | 560 | 560 | 580 | 580 | 600 | 600 | 620 | 620 | 640 | 640 | 660 | 680 | 680 | 700 | 720 | 740 | 760 | 780 | 800 | 820 | 840 | 860 | 900 | 940 | 960 | 980 | 1020 | 1040 | 1060 | 1080 | 1100 | 1120 | 1140 | 1160 | 1180 | 1200 | 1240 | 1260 | 1280 | 1280 | 1300 | 1320 | 1340 | 1360 | 1380 | 1380 | 1400 | 1420 | 1440 | 1460 | 1480 | 1480 | 1500 | 1520 | 1540 | 1560 | 1580 | 1580 | 1600 | 1620 | 1620 | 1620 | 0
79 | 400 | 43 | 43 | 52 | 5 | 0 | 4800 | 0 | 15 | 0 | 15 | 0 |  | 0.41 | 1660 | 10.24 | 10.02 | 270.7 | 1 | 420 | 420 | 420 | 420 | 420 | 420 | 420 | 420 | 420 | 420 | 440 | 440 | 440 | 460 | 460 | 480 | 500 | 500 | 520 | 540 | 560 | 560 | 580 | 580 | 600 | 620 | 640 | 660 | 680 | 700 | 720 | 740 | 780 | 800 | 840 | 860 | 880 | 920 | 940 | 960 | 1000 | 1020 | 1040 | 1060 | 1080 | 1100 | 1120 | 1140 | 1160 | 1180 | 1200 | 1220 | 1240 | 1260 | 1280 | 1300 | 1320 | 1320 | 1360 | 1360 | 1380 | 1400 | 1420 | 1440 | 1460 | 1480 | 1500 | 1500 | 1520 | 1540 | 1540 | 1560 | 1580 | 1580 | 1600 | 1600 | 1620 | 1640 | 1640 | 1660 | 1660 | 1660 | 1680 | 1660 | 0
80 | 400 | 43 | 43 | 52 | 5 | 0 | 4800 | 0 | 15 | 0 | 15 | 0 |  | 0.46 | 1780 | 10.24 | 10.04 | 207.7 | 1 | 320 | 320 | 320 | 320 | 320 | 320 | 320 | 340 | 340 | 340 | 340 | 360 | 360 | 380 | 380 | 400 | 400 | 420 | 440 | 440 | 460 | 460 | 480 | 480 | 500 | 500 | 520 | 520 | 540 | 540 | 560 | 580 | 580 | 600 | 600 | 620 | 640 | 660 | 680 | 700 | 700 | 720 | 740 | 760 | 780 | 800 | 820 | 840 | 860 | 880 | 900 | 920 | 940 | 960 | 980 | 1020 | 1040 | 1060 | 1080 | 1080 | 1120 | 1120 | 1160 | 1180 | 1200 | 1220 | 1240 | 1260 | 1280 | 1300 | 1340 | 1360 | 1380 | 1400 | 1420 | 1460 | 1480 | 1500 | 1540 | 1560 | 1600 | 1620 | 1640 | 1660 | 1680 | 1700 | 1720 | 1740 | 1760 | 1780 | 1800 | 1800 | 1760 | 1640 | 1480 | 1580 | 1600 | 1620 | 1640 | 1660 | 1680 | 1700 | 1720 | 1740 | 1760 | 1780 | 1800 | 1800 | 1760 | 0
81 | 401 | 43 | 43 | 52 | 5 | 0 | 4800 | 0 | 15 | 0 | 15 | 0 |  | 0.4 | 1880 | 10.26 | 10.04 | 253.6 | 1 | 260 | 260 | 260 | 260 | 260 | 260 | 260 | 280 | 280 | 300 | 300 | 320 | 340 | 360 | 380 | 400 | 400 | 440 | 460 | 480 | 500 | 520 | 540 | 560 | 580 | 620 | 620 | 660 | 680 | 700 | 720 | 740 | 780 | 820 | 840 | 880 | 900 | 940 | 960 | 1000 | 1040 | 1080 | 1100 | 1140 | 1180 | 1220 | 1240 | 1280 | 1300 | 1340 | 1360 | 1400 | 1420 | 1460 | 1480 | 1520 | 1540 | 1560 | 1580 | 1620 | 1640 | 1660 | 1680 | 1680 | 1700 | 1720 | 1740 | 1760 | 1760 | 1780 | 1800 | 1800 | 1820 | 1820 | 1840 | 1840 | 1860 | 1860 | 1880 | 1880 | 0
82 | 401 | 43 | 43 | 52 | 5 | 0 | 4800 | 0 | 15 | 0 | 15 | 0 |  | 0.44 | 1760 | 10.24 | 10.04 | 230.5 | 1 | 280 | 280 | 280 | 280 | 280 | 280 | 280 | 280 | 280 | 300 | 300 | 320 | 320 | 320 | 340 | 360 | 360 | 380 | 400 | 420 | 420 | 440 | 460 | 480 | 480 | 500 | 520 | 520 | 540 | 560 | 560 | 580 | 600 | 620 | 620 | 640 | 660 | 680 | 700 | 720 | 740 | 780 | 780 | 820 | 840 | 860 | 880 | 920 | 940 | 980 | 1000 | 1020 | 1060 | 1080 | 1100 | 1140 | 1160 | 1200 | 1220 | 1240 | 1260 | 1300 | 1300 | 1340 | 1360 | 1380 | 1400 | 1420 | 1440 | 1460 | 1480 | 1520 | 1540 | 1560 | 1580 | 1580 | 1600 | 1620 | 1640 | 1660 | 1680 | 1700 | 1700 | 1720 | 1740 | 1740 | 1760 | 1760 | 1780 | 1740 | 0
83 | 400 | 43 | 43 | 52 | 5 | 0 | 4800 | 0 | 15 | 0 | 15 | 0 |  | 0.48 | 1580 | 10.26 | 10.04 | 217.9 | 1 | 320 | 320 | 320 | 320 | 320 | 320 | 320 | 320 | 320 | 320 | 340 | 340 | 340 | 360 | 360 | 360 | 380 | 380 | 400 | 400 | 400 | 420 | 420 | 440 | 440 | 460 | 480 | 480 | 500 | 500 | 520 | 520 | 540 | 560 | 560 | 580 | 600 | 600 | 620 | 640 | 640 | 660 | 660 | 680 | 700 | 700 | 720 | 720 | 740 | 760 | 780 | 800 | 800 | 840 | 840 | 880 | 900 | 920 | 940 | 960 | 980 | 1000 | 1020 | 1060 | 1080 | 1100 | 1120 | 1140 | 1160 | 1180 | 1200 | 1220 | 1240 | 1240 | 1260 | 1280 | 1300 | 1320 | 1340 | 1360 | 1380 | 1380 | 1400 | 1420 | 1440 | 1440 | 1460 | 1480 | 1480 | 1500 | 1520 | 1520 | 1540 | 1560 | 1560 | 1580 | 1580 | 0
84 | 401 | 43 | 43 | 52 | 5 | 0 | 4800 | 0 | 15 | 0 | 15 | 0 |  | 0.46 | 1680 | 10.26 | 10.02 | 255.3 | 1 | 260 | 260 | 260 | 260 | 260 | 280 | 280 | 280 | 280 | 280 | 300 | 300 | 300 | 320 | 320 | 340 | 340 | 360 | 360 | 380 | 400 | 400 | 420 | 440 | 440 | 460 | 460 | 480 | 480 | 500 | 500 | 520 | 540 | 560 | 560 | 580 | 600 | 620 | 640 | 660 | 680 | 700 | 720 | 760 | 780 | 800 | 820 | 860 | 880 | 920 | 920 | 960 | 980 | 1020 | 1040 | 1060 | 1080 | 1120 | 1140 | 1160 | 1180 | 1200 | 1220 | 1240 | 1260 | 1300 | 1300 | 1340 | 1340 | 1380 | 1400 | 1420 | 1440 | 1460 | 1480 | 1500 | 1500 | 1520 | 1540 | 1560 | 1580 | 1580 | 1600 | 1620 | 1620 | 1640 | 1640 | 1660 | 1660 | 1680 | 1680 | 1700 | 1700 | 0
85 | 400 | 43 | 43 | 52 | 5 | 0 | 4800 | 0 | 15 | 0 | 15 | 0 |  | 0.44 | 1600 | 10.26 | 10 | 200 | 1 | 400 | 400 | 400 | 400 | 400 | 400 | 400 | 400 | 420 | 420 | 420 | 420 | 420 | 440 | 440 | 440 | 460 | 460 | 460 | 480 | 480 | 500 | 500 | 520 | 520 | 540 | 560 | 560 | 580 | 600 | 600 | 620 | 640 | 660 | 680 | 700 | 720 | 740 | 760 | 780 | 800 | 820 | 840 | 860 | 880 | 900 | 900 | 940 | 940 | 980 | 980 | 1020 | 1020 | 1040 | 1060 | 1080 | 1100 | 1120 | 1120 | 1140 | 1160 | 1180 | 1200 | 1220 | 1240 | 1260 | 1280 | 1300 | 1320 | 1340 | 1360 | 1380 | 1400 | 1420 | 1440 | 1460 | 1460 | 1480 | 1500 | 1500 | 1520 | 1540 | 1540 | 1560 | 1580 | 1580 | 1600 | 1600 | 1620 | 1620 | 1580 | 0
86 | 400 | 43 | 43 | 52 | 5 | 0 | 4800 | 0 | 15 | 0 | 15 | 0 |  | 0.42 | 1740 | 10.26 | 10.02 | 251.6 | 1 | 280 | 280 | 280 | 280 | 280 | 280 | 300 | 300 | 300 | 300 | 320 | 320 | 320 | 340 | 340 | 360 | 380 | 400 | 420 | 420 | 440 | 460 | 480 | 500 | 520 | 540 | 560 | 580 | 600 | 620 | 660 | 680 | 700 | 740 | 780 | 800 | 840 | 860 | 900 | 920 | 960 | 1000 | 1020 | 1060 | 1100 | 1120 | 1160 | 1180 | 1200 | 1220 | 1260 | 1280 | 1300 | 1320 | 1340 | 1360 | 1380 | 1400 | 1420 | 1440 | 1460 | 1480 | 1500 | 1520 | 1540 | 1560 | 1560 | 1580 | 1600 | 1620 | 1640 | 1640 | 1660 | 1660 | 1680 | 1680 | 1700 | 1700 | 1720 | 1720 | 1740 | 1740 | 1740 | 1740 | 1700 | 0
87 | 401 | 43 | 43 | 52 | 5 | 0 | 4800 | 0 | 15 | 0 | 15 | 0 |  | 0.38 | 1920 | 10.24 | 10.02 | 293.7 | 1 | 240 | 240 | 240 | 240 | 240 | 240 | 240 | 260 | 260 | 280 | 280 | 300 | 320 | 360 | 380 | 420 | 460 | 500 | 540 | 560 | 600 | 640 | 660 | 700 | 720 | 760 | 780 | 820 | 840 | 880 | 900 | 940 | 980 | 1000 | 1040 | 1080 | 1100 | 1140 | 1160 | 1200 | 1240 | 1280 | 1300 | 1340 | 1360 | 1400 | 1420 | 1440 | 1460 | 1500 | 1520 | 1560 | 1580 | 1600 | 1620 | 1640 | 1660 | 1680 | 1700 | 1720 | 1740 | 1760 | 1760 | 1780 | 1800 | 1820 | 1820 | 1840 | 1840 | 1860 | 1880 | 1880 | 1900 | 1900 | 1920 | 1920 | 1840 | 1700 | 1560 | 1720 | 1800 | 1820 | 1820 | 1840 | 1840 | 1860 | 1880 | 1880 | 1900 | 1900 | 1920 | 1920 | 1840 | 0
88 | 401 | 43 | 43 | 52 | 5 | 0 | 4800 | 0 | 15 | 0 | 15 | 0 |  | 0.4 | 1840 | 10.26 | 10.02 | 224.7 | 1 | 340 | 340 | 340 | 340 | 340 | 340 | 340 | 340 | 360 | 360 | 360 | 360 | 380 | 380 | 400 | 420 | 440 | 460 | 480 | 500 | 520 | 520 | 540 | 560 | 580 | 600 | 640 | 660 | 680 | 700 | 740 | 760 | 780 | 800 | 840 | 860 | 880 | 920 | 940 | 960 | 1000 | 1020 | 1060 | 1080 | 1100 | 1140 | 1180 | 1200 | 1240 | 1260 | 1300 | 1320 | 1340 | 1360 | 1380 | 1400 | 1440 | 1460 | 1480 | 1500 | 1520 | 1520 | 1540 | 1560 | 1580 | 1600 | 1620 | 1640 | 1660 | 1680 | 1700 | 1720 | 1740 | 1760 | 1780 | 1800 | 1800 | 1820 | 1840 | 1840 | 1860 | 0
89 | 400 | 43 | 43 | 52 | 5 | 0 | 4800 | 0 | 15 | 0 | 15 | 0 |  | 0.46 | 1500 | 10.24 | 10.02 | 209.2 | 1 | 400 | 400 | 400 | 400 | 400 | 400 | 400 | 400 | 420 | 420 | 420 | 420 | 420 | 420 | 440 | 440 | 440 | 440 | 460 | 460 | 460 | 460 | 480 | 480 | 500 | 500 | 500 | 520 | 520 | 540 | 540 | 560 | 560 | 580 | 580 | 580 | 600 | 620 | 620 | 640 | 660 | 680 | 700 | 720 | 760 | 780 | 800 | 840 | 860 | 880 | 900 | 940 | 960 | 980 | 1000 | 1020 | 1040 | 1060 | 1060 | 1080 | 1080 | 1100 | 1120 | 1120 | 1140 | 1160 | 1180 | 1180 | 1200 | 1220 | 1240 | 1260 | 1260 | 1280 | 1300 | 1320 | 1320 | 1340 | 1360 | 1360 | 1380 | 1380 | 1400 | 1400 | 1420 | 1420 | 1440 | 1440 | 1460 | 1460 | 1480 | 1480 | 1500 | 1500 | 0
90 | 401 | 43 | 43 | 52 | 5 | 0 | 4800 | 0 | 15 | 0 | 15 | 0 |  | 0.4 | 1820 | 10.24 | 10.02 | 198.5 | 0 | 300 | 300 | 300 | 300 | 300 | 300 | 320 | 320 | 320 | 320 | 340 | 340 | 360 | 360 | 380 | 400 | 420 | 440 | 480 | 500 | 520 | 540 | 560 | 580 | 600 | 620 | 640 | 660 | 700 | 720 | 760 | 800 | 820 | 860 | 900 | 920 | 960 | 980 | 1020 | 1060 | 1080 | 1120 | 1140 | 1180 | 1200 | 1220 | 1260 | 1280 | 1320 | 1340 | 1360 | 1380 | 1400 | 1420 | 1460 | 1460 | 1500 | 1520 | 1540 | 1560 | 1580 | 1580 | 1600 | 1620 | 1640 | 1660 | 1680 | 1680 | 1700 | 1720 | 1720 | 1740 | 1760 | 1760 | 1780 | 1800 | 1800 | 1820 | 1820 | 1840 | 0
91 | 401 | 43 | 43 | 52 | 5 | 0 | 4800 | 0 | 15 | 0 | 15 | 0 |  | 0.44 | 1620 | 10.24 | 10 | 152.5 | 0 | 360 | 360 | 360 | 360 | 360 | 360 | 360 | 360 | 360 | 360 | 380 | 380 | 380 | 380 | 400 | 400 | 420 | 420 | 440 | 440 | 460 | 460 | 480 | 500 | 500 | 520 | 540 | 540 | 560 | 580 | 580 | 600 | 620 | 640 | 660 | 680 | 680 | 700 | 720 | 740 | 760 | 780 | 800 | 840 | 860 | 880 | 900 | 940 | 960 | 980 | 1000 | 1040 | 1060 | 1080 | 1100 | 1120 | 1140 | 1160 | 1180 | 1200 | 1220 | 1240 | 1260 | 1280 | 1300 | 1320 | 1320 | 1340 | 1360 | 1380 | 1400 | 1420 | 1420 | 1440 | 1460 | 1480 | 1500 | 1500 | 1520 | 1540 | 1540 | 1560 | 1560 | 1580 | 1600 | 1600 | 1620 | 1620 | 1620 | 1640 | 1620 | 0
92 | 400 | 43 | 43 | 52 | 5 | 0 | 4800 | 0 | 15 | 0 | 15 | 0 |  | 0.42 | 1740 | 10.22 | 10 | 272.1 | 1 | 260 | 260 | 260 | 260 | 260 | 260 | 260 | 280 | 280 | 280 | 300 | 300 | 320 | 320 | 340 | 360 | 380 | 400 | 420 | 440 | 460 | 480 | 500 | 520 | 540 | 560 | 600 | 620 | 640 | 660 | 700 | 720 | 740 | 760 | 800 | 820 | 860 | 880 | 920 | 940 | 980 | 1020 | 1040 | 1060 | 1100 | 1120 | 1140 | 1160 | 1200 | 1220 | 1240 | 1260 | 1280 | 1300 | 1320 | 1340 | 1360 | 1380 | 1400 | 1420 | 1440 | 1460 | 1480 | 1500 | 1520 | 1540 | 1560 | 1560 | 1580 | 1600 | 1620 | 1620 | 1640 | 1660 | 1660 | 1680 | 1700 | 1700 | 1700 | 1720 | 1720 | 1740 | 1740 | 1740 | 1680 | 0
93 | 401 | 43 | 43 | 52 | 5 | 0 | 4800 | 0 | 15 | 0 | 15 | 0 |  | 0.39 | 1720 | 10.26 | 10 | 245.1 | 1 | 440 | 440 | 440 | 440 | 440 | 440 | 440 | 440 | 440 | 460 | 460 | 460 | 460 | 480 | 480 | 500 | 520 | 540 | 560 | 580 | 600 | 620 | 640 | 660 | 680 | 700 | 720 | 740 | 760 | 800 | 820 | 860 | 880 | 900 | 920 | 960 | 980 | 1020 | 1040 | 1080 | 1100 | 1120 | 1140 | 1160 | 1180 | 1220 | 1240 | 1260 | 1280 | 1320 | 1340 | 1360 | 1380 | 1420 | 1420 | 1460 | 1460 | 1480 | 1500 | 1520 | 1540 | 1560 | 1580 | 1580 | 1600 | 1620 | 1620 | 1640 | 1640 | 1660 | 1660 | 1680 | 1680 | 1700 | 1700 | 1720 | 1720 | 1720 | 1720 | 0
94 | 400 | 43 | 43 | 52 | 5 | 0 | 4800 | 0 | 15 | 0 | 15 | 0 |  | 0.4 | 1440 | 10.26 | 10 | 185.1 | 0 | 740 | 740 | 740 | 740 | 740 | 740 | 740 | 740 | 740 | 740 | 740 | 740 | 760 | 760 | 760 | 760 | 760 | 760 | 780 | 780 | 780 | 780 | 800 | 800 | 800 | 800 | 820 | 820 | 820 | 820 | 840 | 840 | 840 | 860 | 860 | 880 | 880 | 880 | 900 | 900 | 920 | 920 | 940 | 940 | 960 | 980 | 980 | 1000 | 1020 | 1020 | 1040 | 1060 | 1080 | 1080 | 1100 | 1120 | 1140 | 1140 | 1160 | 1180 | 1200 | 1200 | 1220 | 1240 | 1260 | 1260 | 1280 | 1300 | 1320 | 1320 | 1340 | 1340 | 1360 | 1360 | 1380 | 1400 | 1400 | 1420 | 1420 | 1440 | 1440 | 1460 | 0
95 | 401 | 43 | 43 | 52 | 5 | 0 | 4800 | 0 | 15 | 0 | 15 | 0 |  | 0.44 | 1380 | 10.34 | 10.14 | 203.4 | 1 | 580 | 580 | 580 | 580 | 580 | 580 | 580 | 580 | 580 | 600 | 600 | 600 | 600 | 600 | 600 | 600 | 620 | 620 | 620 | 640 | 640 | 640 | 640 | 660 | 660 | 660 | 680 | 680 | 700 | 700 | 720 | 720 | 720 | 740 | 760 | 760 | 780 | 780 | 800 | 820 | 840 | 840 | 860 | 880 | 900 | 900 | 920 | 940 | 960 | 960 | 980 | 980 | 1000 | 1000 | 1020 | 1040 | 1040 | 1060 | 1080 | 1080 | 1100 | 1120 | 1120 | 1140 | 1140 | 1160 | 1160 | 1180 | 1200 | 1200 | 1220 | 1220 | 1240 | 1240 | 1260 | 1260 | 1280 | 1280 | 1300 | 1300 | 1320 | 1320 | 1340 | 1340 | 1360 | 1360 | 1360 | 1380 | 1380 | 1380 | 0
96 | 401 | 43 | 43 | 52 | 5 | 0 | 4800 | 0 | 15 | 0 | 15 | 0 |  | 0.4 | 1440 | 10.36 | 10.1 | 256.2 | 1 | 680 | 680 | 680 | 680 | 680 | 680 | 680 | 680 | 700 | 700 | 700 | 700 | 700 | 700 | 720 | 720 | 720 | 720 | 740 | 740 | 740 | 740 | 760 | 760 | 760 | 780 | 780 | 800 | 800 | 820 | 820 | 840 | 840 | 860 | 880 | 880 | 900 | 920 | 940 | 940 | 960 | 980 | 1000 | 1020 | 1020 | 1040 | 1060 | 1080 | 1080 | 1100 | 1120 | 1120 | 1140 | 1160 | 1160 | 1180 | 1200 | 1200 | 1220 | 1240 | 1240 | 1260 | 1280 | 1280 | 1300 | 1300 | 1320 | 1340 | 1340 | 1360 | 1360 | 1380 | 1380 | 1400 | 1400 | 1420 | 1420 | 1420 | 1440 | 1440 | 1440 | 1460 | 0
97 | 401 | 43 | 43 | 52 | 5 | 0 | 4800 | 0 | 15 | 0 | 15 | 0 |  | 0.42 | 1360 | 10.38 | 10.12 | 266.7 | 1 | 740 | 740 | 740 | 740 | 740 | 740 | 740 | 740 | 740 | 740 | 760 | 760 | 760 | 760 | 760 | 760 | 760 | 760 | 780 | 780 | 780 | 780 | 780 | 780 | 800 | 800 | 800 | 800 | 800 | 820 | 820 | 820 | 820 | 820 | 820 | 840 | 840 | 840 | 840 | 860 | 860 | 860 | 880 | 880 | 880 | 900 | 900 | 920 | 920 | 940 | 940 | 960 | 980 | 980 | 1000 | 1020 | 1020 | 1040 | 1060 | 1060 | 1080 | 1100 | 1100 | 1120 | 1120 | 1140 | 1160 | 1160 | 1180 | 1200 | 1200 | 1220 | 1220 | 1240 | 1260 | 1260 | 1280 | 1280 | 1300 | 1320 | 1320 | 1340 | 1340 | 1360 | 1360 | 1380 | 1380 | 0
98 | 401 | 43 | 43 | 52 | 5 | 0 | 4800 | 0 | 15 | 0 | 15 | 0 |  | 0.42 | 1340 | 10.36 | 10.14 | 222.6 | 1 | 740 | 740 | 740 | 740 | 740 | 740 | 740 | 740 | 760 | 760 | 760 | 760 | 760 | 760 | 760 | 780 | 780 | 780 | 780 | 780 | 780 | 780 | 800 | 800 | 800 | 800 | 800 | 820 | 820 | 820 | 820 | 820 | 840 | 840 | 840 | 840 | 860 | 860 | 860 | 860 | 880 | 880 | 900 | 900 | 900 | 920 | 920 | 940 | 940 | 960 | 960 | 980 | 980 | 1000 | 1020 | 1020 | 1040 | 1040 | 1060 | 1060 | 1080 | 1080 | 1100 | 1120 | 1120 | 1140 | 1140 | 1160 | 1180 | 1180 | 1200 | 1200 | 1220 | 1220 | 1240 | 1260 | 1260 | 1280 | 1280 | 1280 | 1300 | 1300 | 1320 | 1340 | 1340 | 1340 | 1340 | 0
99 | 401 | 43 | 43 | 52 | 5 | 0 | 4800 | 0 | 15 | 0 | 15 | 0 |  | 0.4 | 1440 | 10.34 | 10.12 | 145.6 | 0 | 760 | 760 | 760 | 760 | 760 | 760 | 760 | 760 | 760 | 760 | 760 | 780 | 780 | 780 | 780 | 780 | 780 | 800 | 800 | 800 | 800 | 800 | 820 | 820 | 820 | 820 | 840 | 840 | 840 | 860 | 860 | 860 | 880 | 880 | 880 | 900 | 900 | 920 | 940 | 940 | 960 | 980 | 980 | 1000 | 1020 | 1020 | 1040 | 1060 | 1060 | 1080 | 1100 | 1120 | 1120 | 1140 | 1160 | 1180 | 1180 | 1200 | 1220 | 1220 | 1240 | 1240 | 1260 | 1280 | 1300 | 1300 | 1320 | 1320 | 1340 | 1340 | 1360 | 1360 | 1380 | 1400 | 1400 | 1420 | 1420 | 1420 | 1440 | 1440 | 1460 | 0
100 | 400 | 43 | 43 | 52 | 5 | 0 | 4800 | 0 | 15 | 0 | 15 | 0 |  | 0.44 | 1160 | 10.36 | 10.16 | 189.1 | 0 | 800 | 800 | 800 | 800 | 800 | 800 | 800 | 800 | 800 | 800 | 800 | 800 | 800 | 800 | 800 | 820 | 820 | 820 | 820 | 820 | 820 | 820 | 840 | 840 | 840 | 840 | 840 | 840 | 840 | 860 | 860 | 860 | 860 | 860 | 860 | 880 | 880 | 880 | 880 | 880 | 900 | 900 | 900 | 900 | 900 | 900 | 920 | 920 | 920 | 920 | 920 | 940 | 940 | 940 | 940 | 960 | 960 | 960 | 980 | 980 | 980 | 1000 | 1000 | 1000 | 1020 | 1020 | 1020 | 1020 | 1040 | 1040 | 1060 | 1060 | 1060 | 1080 | 1080 | 1080 | 1100 | 1100 | 1100 | 1120 | 1120 | 1120 | 1120 | 1140 | 1140 | 1160 | 1160 | 1160 | 1160 | 0
101 | 400 | 43 | 43 | 52 | 5 | 0 | 4800 | 0 | 15 | 0 | 15 | 0 |  | 0.39 | 1360 | 10.36 | 10.14 | 189.5 | 0 | 860 | 860 | 860 | 860 | 860 | 860 | 860 | 860 | 860 | 860 | 860 | 860 | 860 | 880 | 880 | 880 | 880 | 880 | 880 | 880 | 900 | 900 | 900 | 900 | 900 | 900 | 920 | 920 | 920 | 920 | 920 | 940 | 940 | 940 | 960 | 960 | 960 | 980 | 980 | 1000 | 1000 | 1020 | 1020 | 1040 | 1040 | 1060 | 1060 | 1080 | 1080 | 1100 | 1100 | 1120 | 1120 | 1140 | 1140 | 1160 | 1160 | 1180 | 1180 | 1200 | 1200 | 1220 | 1220 | 1240 | 1240 | 1260 | 1280 | 1280 | 1300 | 1300 | 1320 | 1320 | 1320 | 1340 | 1340 | 1360 | 1360 | 1360 | 1380 | 0
102 | 401 | 43 | 43 | 52 | 5 | 0 | 4800 | 0 | 15 | 0 | 15 | 0 |  | 0.42 | 1160 | 10.36 | 10.18 | 221.4 | 1 | 840 | 840 | 840 | 840 | 840 | 840 | 840 | 860 | 860 | 860 | 860 | 860 | 860 | 860 | 860 | 860 | 880 | 880 | 880 | 880 | 880 | 880 | 880 | 880 | 900 | 900 | 900 | 900 | 900 | 900 | 900 | 920 | 920 | 920 | 920 | 920 | 920 | 920 | 940 | 940 | 940 | 940 | 940 | 960 | 960 | 960 | 960 | 960 | 960 | 980 | 980 | 980 | 980 | 980 | 1000 | 1000 | 1000 | 1000 | 1020 | 1020 | 1020 | 1040 | 1040 | 1040 | 1060 | 1060 | 1060 | 1080 | 1080 | 1080 | 1100 | 1100 | 1100 | 1120 | 1120 | 1120 | 1120 | 1140 | 1140 | 1140 | 1160 | 1160 | 1160 | 1180 | 1180 | 1180 | 0
103 | 400 | 43 | 43 | 52 | 5 | 0 | 4800 | 0 | 15 | 0 | 15 | 0 |  | 0.42 | 1300 | 10.34 | 10.16 | 286.1 | 1 | 800 | 780 | 780 | 780 | 780 | 780 | 800 | 800 | 800 | 800 | 800 | 800 | 800 | 800 | 820 | 820 | 820 | 820 | 820 | 820 | 820 | 820 | 840 | 840 | 840 | 840 | 840 | 840 | 860 | 860 | 860 | 860 | 860 | 880 | 880 | 880 | 880 | 900 | 900 | 900 | 900 | 920 | 920 | 940 | 940 | 960 | 960 | 980 | 980 | 1000 | 1000 | 1020 | 1020 | 1040 | 1040 | 1060 | 1060 | 1080 | 1080 | 1100 | 1100 | 1120 | 1120 | 1140 | 1140 | 1160 | 1160 | 1180 | 1180 | 1180 | 1200 | 1200 | 1220 | 1220 | 1240 | 1240 | 1260 | 1260 | 1280 | 1280 | 1300 | 1300 | 1300 | 1320 | 1320 | 0
104 | 400 | 43 | 43 | 52 | 5 | 0 | 4800 | 0 | 15 | 0 | 15 | 0 |  | 0.42 | 1200 | 10.34 | 10.16 | 272.3 | 1 | 840 | 840 | 840 | 840 | 840 | 840 | 840 | 840 | 840 | 840 | 840 | 840 | 840 | 860 | 860 | 860 | 860 | 860 | 860 | 860 | 880 | 880 | 880 | 880 | 880 | 880 | 880 | 900 | 900 | 900 | 900 | 900 | 900 | 900 | 900 | 920 | 920 | 920 | 920 | 920 | 940 | 940 | 940 | 940 | 940 | 960 | 960 | 960 | 960 | 960 | 980 | 980 | 980 | 980 | 980 | 1000 | 1000 | 1000 | 1000 | 1020 | 1020 | 1020 | 1040 | 1040 | 1040 | 1060 | 1060 | 1060 | 1080 | 1080 | 1080 | 1100 | 1100 | 1120 | 1120 | 1120 | 1140 | 1140 | 1160 | 1160 | 1160 | 1180 | 1180 | 1200 | 1200 | 1200 | 0
105 | 401 | 43 | 43 | 52 | 5 | 0 | 4800 | 0 | 15 | 0 | 15 | 0 |  | 0.42 | 1380 | 10.36 | 10.12 | 237.7 | 1 | 740 | 740 | 740 | 740 | 740 | 740 | 740 | 740 | 740 | 740 | 740 | 740 | 760 | 760 | 760 | 760 | 760 | 760 | 760 | 780 | 780 | 780 | 780 | 780 | 780 | 780 | 800 | 800 | 800 | 800 | 820 | 820 | 820 | 820 | 840 | 840 | 860 | 860 | 880 | 880 | 880 | 900 | 920 | 920 | 940 | 960 | 960 | 980 | 1000 | 1000 | 1020 | 1040 | 1040 | 1060 | 1080 | 1080 | 1100 | 1120 | 1140 | 1140 | 1160 | 1180 | 1200 | 1220 | 1220 | 1240 | 1240 | 1260 | 1260 | 1280 | 1300 | 1300 | 1320 | 1320 | 1340 | 1340 | 1340 | 1360 | 1360 | 1360 | 1380 | 1380 | 1380 | 1400 | 1400 | 0
106 | 400 | 43 | 43 | 52 | 5 | 0 | 4800 | 0 | 15 | 0 | 15 | 0 |  | 0.44 | 1300 | 10.34 | 10.14 | 286.2 | 1 | 700 | 700 | 700 | 700 | 700 | 700 | 700 | 700 | 700 | 700 | 700 | 700 | 720 | 720 | 720 | 720 | 720 | 720 | 740 | 740 | 740 | 740 | 760 | 760 | 760 | 760 | 760 | 760 | 780 | 780 | 780 | 780 | 800 | 800 | 800 | 820 | 820 | 820 | 840 | 840 | 840 | 860 | 860 | 860 | 880 | 880 | 900 | 900 | 920 | 920 | 940 | 940 | 960 | 960 | 980 | 980 | 1000 | 1000 | 1020 | 1040 | 1040 | 1060 | 1060 | 1080 | 1080 | 1100 | 1100 | 1120 | 1120 | 1140 | 1140 | 1160 | 1160 | 1180 | 1200 | 1200 | 1200 | 1220 | 1220 | 1240 | 1240 | 1260 | 1260 | 1280 | 1280 | 1300 | 1300 | 1300 | 1300 | 0
107 | 401 | 43 | 43 | 52 | 5 | 0 | 4800 | 0 | 15 | 0 | 15 | 0 |  | 0.4 | 1420 | 10.36 | 10.12 | 226.1 | 1 | 760 | 760 | 760 | 760 | 760 | 760 | 760 | 760 | 760 | 760 | 760 | 760 | 760 | 760 | 780 | 780 | 780 | 780 | 780 | 780 | 800 | 800 | 800 | 800 | 800 | 820 | 820 | 820 | 820 | 840 | 840 | 840 | 860 | 860 | 860 | 880 | 880 | 900 | 900 | 920 | 920 | 940 | 960 | 960 | 980 | 980 | 1000 | 1020 | 1040 | 1040 | 1060 | 1080 | 1100 | 1100 | 1120 | 1140 | 1160 | 1160 | 1180 | 1200 | 1220 | 1220 | 1240 | 1240 | 1260 | 1280 | 1280 | 1300 | 1300 | 1320 | 1320 | 1340 | 1340 | 1360 | 1360 | 1380 | 1380 | 1400 | 1420 | 1420 | 1440 | 1440 | 0
108 | 400 | 43 | 43 | 52 | 5 | 0 | 4800 | 0 | 15 | 0 | 15 | 0 |  | 0.46 | 1240 | 10.34 | 10.16 | 268.6 | 1 | 700 | 700 | 700 | 700 | 700 | 700 | 700 | 700 | 700 | 700 | 700 | 700 | 700 | 720 | 720 | 720 | 720 | 720 | 720 | 740 | 740 | 740 | 740 | 740 | 740 | 740 | 740 | 760 | 760 | 760 | 760 | 760 | 780 | 780 | 780 | 780 | 780 | 800 | 800 | 800 | 800 | 820 | 820 | 820 | 820 | 840 | 840 | 840 | 860 | 860 | 860 | 880 | 880 | 880 | 900 | 900 | 900 | 900 | 920 | 920 | 940 | 940 | 960 | 960 | 980 | 980 | 1000 | 1000 | 1020 | 1020 | 1040 | 1040 | 1060 | 1060 | 1080 | 1100 | 1100 | 1120 | 1120 | 1140 | 1140 | 1160 | 1180 | 1180 | 1180 | 1200 | 1200 | 1220 | 1220 | 1220 | 1240 | 1240 | 1240 | 1240 | 1240 | 1460 | 1140 | 1160 | 1180 | 1180 | 1180 | 1200 | 1200 | 1220 | 1220 | 1220 | 1240 | 1240 | 1240 | 0
109 | 400 | 43 | 43 | 52 | 5 | 0 | 4800 | 0 | 15 | 0 | 15 | 0 |  | 0.45 | 1260 | 10.34 | 10.14 | 233.1 | 1 | 740 | 740 | 740 | 740 | 740 | 740 | 740 | 740 | 740 | 740 | 740 | 740 | 740 | 740 | 760 | 760 | 760 | 760 | 760 | 760 | 760 | 760 | 780 | 780 | 780 | 780 | 780 | 780 | 800 | 800 | 800 | 800 | 800 | 800 | 800 | 820 | 820 | 820 | 820 | 820 | 840 | 840 | 840 | 840 | 860 | 860 | 860 | 860 | 860 | 880 | 880 | 880 | 880 | 900 | 900 | 900 | 920 | 920 | 940 | 940 | 940 | 960 | 960 | 980 | 980 | 1000 | 1000 | 1020 | 1020 | 1040 | 1040 | 1060 | 1060 | 1080 | 1080 | 1100 | 1100 | 1120 | 1120 | 1140 | 1160 | 1160 | 1180 | 1200 | 1200 | 1220 | 1240 | 1240 | 1260 | 1260 | 1280 | 1280 | 0
110 | 400 | 43 | 43 | 52 | 5 | 0 | 4800 | 0 | 15 | 0 | 15 | 0 |  | 0.44 | 1360 | 10.34 | 10.12 | 213.3 | 1 | 620 | 620 | 620 | 620 | 620 | 620 | 620 | 640 | 640 | 640 | 640 | 640 | 640 | 640 | 660 | 660 | 660 | 660 | 660 | 660 | 660 | 680 | 680 | 680 | 680 | 680 | 700 | 700 | 700 | 700 | 720 | 720 | 720 | 740 | 740 | 740 | 760 | 760 | 760 | 780 | 780 | 800 | 800 | 820 | 840 | 840 | 860 | 880 | 880 | 900 | 920 | 940 | 940 | 960 | 980 | 1000 | 1000 | 1020 | 1040 | 1060 | 1060 | 1080 | 1100 | 1120 | 1120 | 1140 | 1160 | 1160 | 1180 | 1180 | 1200 | 1220 | 1240 | 1240 | 1260 | 1260 | 1280 | 1280 | 1300 | 1300 | 1300 | 1320 | 1320 | 1340 | 1340 | 1360 | 1360 | 1360 | 1380 | 1380 | 0
111 | 400 | 43 | 43 | 52 | 5 | 0 | 4800 | 0 | 15 | 0 | 15 | 0 |  | 0.46 | 1280 | 10.36 | 10.14 | 243.9 | 1 | 660 | 680 | 680 | 680 | 680 | 680 | 680 | 680 | 680 | 680 | 680 | 680 | 680 | 680 | 700 | 700 | 700 | 700 | 700 | 700 | 720 | 720 | 720 | 720 | 720 | 720 | 740 | 740 | 740 | 740 | 740 | 760 | 760 | 760 | 760 | 780 | 780 | 780 | 780 | 800 | 800 | 800 | 800 | 820 | 820 | 840 | 840 | 840 | 860 | 860 | 860 | 880 | 880 | 900 | 900 | 900 | 920 | 920 | 940 | 940 | 960 | 960 | 980 | 980 | 1000 | 1000 | 1020 | 1020 | 1040 | 1040 | 1060 | 1080 | 1080 | 1100 | 1100 | 1120 | 1120 | 1140 | 1140 | 1160 | 1160 | 1180 | 1180 | 1200 | 1220 | 1220 | 1240 | 1240 | 1260 | 1280 | 1280 | 1280 | 1300 | 1280 | 1260 | 1460 | 1160 | 1180 | 1180 | 1200 | 1220 | 1220 | 1240 | 1240 | 1260 | 1280 | 1280 | 1280 | 1300 | 0
112 | 401 | 43 | 43 | 52 | 5 | 0 | 4800 | 0 | 15 | 0 | 15 | 0 |  | 0.42 | 1400 | 10.36 | 10.12 | 161.5 | 0 | 660 | 660 | 660 | 660 | 660 | 660 | 660 | 660 | 660 | 660 | 680 | 680 | 680 | 680 | 680 | 700 | 700 | 700 | 700 | 700 | 720 | 720 | 720 | 740 | 740 | 740 | 760 | 760 | 760 | 780 | 780 | 800 | 800 | 820 | 820 | 840 | 860 | 860 | 880 | 900 | 900 | 920 | 940 | 960 | 980 | 980 | 1000 | 1020 | 1040 | 1040 | 1060 | 1080 | 1080 | 1100 | 1120 | 1120 | 1140 | 1160 | 1160 | 1180 | 1200 | 1200 | 1220 | 1220 | 1240 | 1260 | 1260 | 1280 | 1280 | 1300 | 1300 | 1320 | 1320 | 1340 | 1340 | 1360 | 1360 | 1380 | 1380 | 1380 | 1400 | 1400 | 1420 | 1420 | 1420 | 0
113 | 401 | 43 | 43 | 52 | 5 | 0 | 4800 | 0 | 15 | 0 | 15 | 0 |  | 0.46 | 1280 | 10.36 | 10.12 | 217.7 | 1 | 620 | 620 | 620 | 620 | 620 | 620 | 620 | 620 | 620 | 620 | 620 | 620 | 640 | 640 | 640 | 640 | 640 | 640 | 660 | 660 | 660 | 660 | 660 | 660 | 680 | 680 | 680 | 680 | 680 | 700 | 700 | 700 | 700 | 700 | 720 | 720 | 720 | 740 | 740 | 740 | 760 | 760 | 780 | 780 | 780 | 800 | 800 | 820 | 820 | 840 | 840 | 860 | 860 | 880 | 880 | 900 | 900 | 920 | 940 | 940 | 960 | 960 | 980 | 980 | 1000 | 1000 | 1020 | 1020 | 1040 | 1060 | 1060 | 1080 | 1080 | 1100 | 1100 | 1120 | 1120 | 1140 | 1140 | 1160 | 1160 | 1180 | 1180 | 1200 | 1200 | 1220 | 1220 | 1240 | 1240 | 1240 | 1260 | 1260 | 1280 | 1280 | 0
114 | 400 | 43 | 43 | 52 | 5 | 0 | 4800 | 0 | 15 | 0 | 15 | 0 |  | 0.47 | 1200 | 10.34 | 10.14 | 219.9 | 1 | 660 | 660 | 660 | 660 | 660 | 660 | 660 | 660 | 660 | 660 | 680 | 680 | 680 | 680 | 680 | 680 | 680 | 700 | 700 | 700 | 700 | 700 | 700 | 720 | 720 | 720 | 720 | 720 | 720 | 720 | 740 | 740 | 740 | 740 | 740 | 760 | 760 | 760 | 760 | 780 | 780 | 780 | 780 | 800 | 800 | 800 | 820 | 820 | 820 | 840 | 840 | 840 | 860 | 860 | 880 | 880 | 880 | 900 | 900 | 920 | 920 | 920 | 940 | 940 | 940 | 960 | 960 | 980 | 980 | 980 | 1000 | 1000 | 1020 | 1020 | 1020 | 1040 | 1040 | 1060 | 1060 | 1080 | 1080 | 1080 | 1100 | 1100 | 1120 | 1120 | 1140 | 1140 | 1160 | 1160 | 1180 | 1180 | 1200 | 1200 | 1200 | 0
115 | 400 | 43 | 43 | 52 | 5 | 0 | 4800 | 0 | 15 | 0 | 15 | 0 |  | 0.54 | 980 | 10.36 | 10.16 | 169.9 | 0 | 560 | 560 | 560 | 560 | 560 | 560 | 560 | 560 | 560 | 560 | 580 | 580 | 580 | 580 | 580 | 580 | 580 | 600 | 600 | 600 | 600 | 600 | 600 | 620 | 620 | 620 | 620 | 620 | 620 | 640 | 640 | 640 | 640 | 640 | 640 | 660 | 660 | 660 | 660 | 680 | 680 | 680 | 680 | 680 | 700 | 700 | 700 | 700 | 720 | 720 | 720 | 720 | 720 | 740 | 740 | 740 | 740 | 760 | 760 | 760 | 760 | 760 | 780 | 780 | 780 | 780 | 780 | 800 | 800 | 800 | 800 | 800 | 820 | 820 | 820 | 820 | 840 | 840 | 840 | 840 | 840 | 860 | 860 | 860 | 860 | 860 | 880 | 880 | 880 | 880 | 900 | 900 | 900 | 900 | 920 | 920 | 920 | 920 | 940 | 940 | 940 | 940 | 960 | 960 | 960 | 980 | 980 | 980 | 1000 | 0
116 | 400 | 43 | 43 | 52 | 5 | 0 | 4800 | 0 | 15 | 0 | 15 | 0 |  | 0.43 | 1400 | 10.34 | 10.12 | 242.2 | 1 | 600 | 600 | 600 | 600 | 600 | 600 | 600 | 600 | 600 | 600 | 600 | 600 | 620 | 620 | 620 | 620 | 620 | 640 | 640 | 640 | 640 | 660 | 660 | 660 | 680 | 680 | 680 | 680 | 700 | 700 | 720 | 740 | 740 | 760 | 760 | 780 | 800 | 800 | 820 | 840 | 860 | 880 | 880 | 900 | 920 | 940 | 940 | 960 | 980 | 1000 | 1020 | 1020 | 1040 | 1060 | 1060 | 1080 | 1100 | 1120 | 1120 | 1140 | 1140 | 1160 | 1180 | 1180 | 1200 | 1220 | 1220 | 1240 | 1260 | 1260 | 1280 | 1280 | 1300 | 1320 | 1320 | 1340 | 1340 | 1340 | 1360 | 1360 | 1380 | 1380 | 1380 | 1400 | 1400 | 1400 | 1420 | 1420 | 0
117 | 400 | 43 | 43 | 52 | 5 | 0 | 4800 | 0 | 15 | 0 | 15 | 0 |  | 0.42 | 1400 | 10.36 | 10.14 | 163.7 | 0 | 700 | 700 | 700 | 700 | 700 | 700 | 700 | 700 | 700 | 700 | 700 | 720 | 720 | 720 | 720 | 720 | 720 | 740 | 740 | 740 | 740 | 740 | 740 | 760 | 760 | 760 | 760 | 780 | 780 | 780 | 780 | 800 | 800 | 800 | 820 | 820 | 840 | 840 | 860 | 860 | 880 | 880 | 900 | 920 | 920 | 940 | 940 | 960 | 980 | 980 | 1000 | 1020 | 1020 | 1040 | 1060 | 1080 | 1080 | 1100 | 1120 | 1120 | 1140 | 1140 | 1160 | 1180 | 1180 | 1200 | 1220 | 1220 | 1240 | 1260 | 1260 | 1280 | 1280 | 1300 | 1300 | 1320 | 1320 | 1340 | 1340 | 1360 | 1360 | 1380 | 1380 | 1400 | 1420 | 1420 | 0
118 | 401 | 43 | 43 | 52 | 5 | 0 | 4800 | 0 | 15 | 0 | 15 | 0 |  | 0.44 | 1320 | 10.34 | 10.14 | 246.5 | 1 | 680 | 680 | 680 | 700 | 700 | 700 | 700 | 700 | 700 | 700 | 700 | 700 | 700 | 720 | 720 | 720 | 720 | 720 | 720 | 740 | 740 | 740 | 740 | 740 | 740 | 740 | 760 | 760 | 760 | 760 | 780 | 780 | 780 | 780 | 780 | 800 | 800 | 800 | 800 | 820 | 820 | 840 | 840 | 840 | 860 | 860 | 880 | 880 | 900 | 900 | 920 | 920 | 940 | 940 | 960 | 980 | 980 | 1000 | 1020 | 1020 | 1040 | 1040 | 1060 | 1060 | 1080 | 1080 | 1100 | 1120 | 1120 | 1140 | 1140 | 1160 | 1160 | 1180 | 1180 | 1200 | 1220 | 1220 | 1240 | 1240 | 1260 | 1260 | 1280 | 1280 | 1300 | 1300 | 1320 | 1320 | 1340 | 1340 | 0
119 | 400 | 43 | 43 | 52 | 5 | 0 | 4800 | 0 | 15 | 0 | 15 | 0 |  | 0.44 | 1420 | 10.36 | 10.1 | 286.8 | 1 | 620 | 620 | 620 | 620 | 620 | 620 | 620 | 620 | 620 | 620 | 620 | 640 | 640 | 640 | 640 | 640 | 640 | 660 | 660 | 660 | 660 | 660 | 680 | 680 | 680 | 680 | 700 | 700 | 700 | 700 | 720 | 720 | 720 | 740 | 740 | 760 | 760 | 760 | 780 | 800 | 800 | 820 | 840 | 840 | 860 | 880 | 900 | 900 | 920 | 940 | 960 | 960 | 980 | 1000 | 1000 | 1020 | 1040 | 1040 | 1060 | 1080 | 1080 | 1100 | 1120 | 1120 | 1140 | 1160 | 1160 | 1180 | 1200 | 1220 | 1220 | 1240 | 1240 | 1260 | 1280 | 1300 | 1300 | 1320 | 1340 | 1360 | 1360 | 1380 | 1380 | 1400 | 1400 | 1420 | 1420 | 1420 | 1420 | 1420 | 0
120 | 400 | 43 | 43 | 52 | 5 | 0 | 4800 | 0 | 15 | 0 | 15 | 0 |  | 0.4 | 1540 | 10.36 | 10.1 | 296.5 | 1 | 720 | 720 | 720 | 720 | 720 | 720 | 720 | 740 | 740 | 740 | 740 | 740 | 740 | 740 | 740 | 760 | 760 | 760 | 760 | 760 | 760 | 780 | 780 | 780 | 780 | 800 | 800 | 800 | 800 | 820 | 820 | 820 | 840 | 840 | 860 | 860 | 860 | 880 | 900 | 900 | 920 | 940 | 960 | 980 | 1000 | 1020 | 1040 | 1060 | 1100 | 1120 | 1140 | 1160 | 1180 | 1200 | 1220 | 1240 | 1260 | 1280 | 1300 | 1300 | 1320 | 1340 | 1360 | 1360 | 1380 | 1380 | 1400 | 1420 | 1420 | 1440 | 1460 | 1460 | 1480 | 1500 | 1500 | 1520 | 1520 | 1540 | 1540 | 1560 | 0
121 | 401 | 43 | 43 | 52 | 5 | 0 | 4800 | 0 | 15 | 0 | 15 | 0 |  | 0.44 | 1460 | 10.36 | 10.1 | 245.6 | 1 | 480 | 480 | 480 | 480 | 480 | 480 | 480 | 480 | 500 | 500 | 500 | 500 | 500 | 500 | 520 | 520 | 520 | 520 | 540 | 540 | 540 | 560 | 560 | 560 | 580 | 600 | 600 | 620 | 640 | 640 | 660 | 660 | 680 | 700 | 720 | 720 | 740 | 760 | 780 | 800 | 820 | 820 | 840 | 860 | 860 | 880 | 900 | 920 | 940 | 960 | 980 | 1000 | 1000 | 1020 | 1040 | 1060 | 1080 | 1100 | 1120 | 1140 | 1140 | 1160 | 1180 | 1200 | 1200 | 1220 | 1240 | 1260 | 1260 | 1280 | 1280 | 1300 | 1320 | 1340 | 1340 | 1360 | 1360 | 1380 | 1380 | 1400 | 1400 | 1420 | 1420 | 1440 | 1440 | 1440 | 1460 | 1460 | 1460 | 1480 | 1460 | 0
122 | 400 | 43 | 43 | 52 | 5 | 0 | 4800 | 0 | 15 | 0 | 15 | 0 |  | 0.52 | 1140 | 10.34 | 10.16 | 218.2 | 1 | 560 | 560 | 560 | 560 | 560 | 560 | 560 | 560 | 560 | 560 | 560 | 580 | 580 | 580 | 580 | 580 | 580 | 580 | 600 | 600 | 600 | 600 | 600 | 620 | 620 | 620 | 620 | 620 | 640 | 640 | 640 | 640 | 640 | 660 | 660 | 660 | 660 | 660 | 680 | 680 | 680 | 680 | 700 | 700 | 700 | 700 | 720 | 720 | 720 | 720 | 740 | 740 | 740 | 740 | 740 | 760 | 760 | 760 | 760 | 780 | 780 | 780 | 800 | 800 | 800 | 800 | 820 | 820 | 820 | 820 | 840 | 840 | 840 | 860 | 860 | 880 | 880 | 880 | 900 | 900 | 900 | 920 | 920 | 940 | 940 | 960 | 960 | 980 | 1000 | 1000 | 1000 | 1020 | 1020 | 1040 | 1060 | 1060 | 1060 | 1080 | 1080 | 1100 | 1120 | 1120 | 1140 | 1140 | 1160 | 1160 | 0
123 | 400 | 43 | 43 | 52 | 5 | 0 | 4800 | 0 | 15 | 0 | 15 | 0 |  | 0.44 | 1380 | 10.34 | 10.12 | 261.2 | 1 | 580 | 580 | 580 | 580 | 580 | 580 | 580 | 580 | 580 | 580 | 580 | 600 | 600 | 600 | 600 | 600 | 600 | 620 | 620 | 620 | 620 | 640 | 640 | 640 | 640 | 660 | 660 | 660 | 680 | 680 | 680 | 700 | 700 | 720 | 720 | 740 | 740 | 760 | 760 | 780 | 800 | 800 | 820 | 840 | 840 | 860 | 880 | 880 | 900 | 920 | 940 | 940 | 960 | 980 | 1000 | 1000 | 1020 | 1040 | 1060 | 1060 | 1080 | 1100 | 1100 | 1120 | 1140 | 1160 | 1160 | 1180 | 1200 | 1200 | 1220 | 1220 | 1240 | 1260 | 1260 | 1280 | 1280 | 1300 | 1300 | 1320 | 1320 | 1340 | 1340 | 1340 | 1360 | 1360 | 1360 | 1380 | 1380 | 1380 | 1380 | 0
124 | 400 | 43 | 43 | 52 | 5 | 0 | 4800 | 0 | 15 | 0 | 15 | 0 |  | 0.48 | 1380 | 10.34 | 10.12 | 241.6 | 1 | 500 | 500 | 500 | 500 | 500 | 500 | 500 | 520 | 520 | 520 | 520 | 520 | 520 | 520 | 540 | 540 | 540 | 540 | 540 | 560 | 560 | 560 | 560 | 580 | 580 | 580 | 580 | 600 | 600 | 600 | 600 | 620 | 620 | 620 | 640 | 640 | 660 | 660 | 660 | 680 | 700 | 700 | 720 | 720 | 740 | 760 | 780 | 780 | 800 | 820 | 840 | 840 | 860 | 880 | 880 | 900 | 920 | 920 | 940 | 960 | 980 | 980 | 1000 | 1020 | 1020 | 1040 | 1060 | 1060 | 1080 | 1100 | 1120 | 1120 | 1140 | 1160 | 1160 | 1180 | 1200 | 1200 | 1220 | 1240 | 1240 | 1260 | 1260 | 1280 | 1280 | 1300 | 1320 | 1320 | 1340 | 1340 | 1360 | 1360 | 1380 | 1380 | 1380 | 1400 | 0
125 | 401 | 43 | 43 | 52 | 5 | 0 | 4800 | 0 | 15 | 0 | 15 | 0 |  | 0.55 | 1100 | 10.36 | 10.14 | 323.3 | 1 | 480 | 500 | 500 | 500 | 500 | 500 | 500 | 500 | 500 | 500 | 500 | 500 | 520 | 520 | 520 | 520 | 520 | 540 | 540 | 540 | 540 | 540 | 560 | 560 | 560 | 560 | 580 | 580 | 580 | 580 | 580 | 600 | 600 | 600 | 620 | 620 | 620 | 620 | 640 | 640 | 640 | 640 | 660 | 660 | 660 | 660 | 680 | 680 | 680 | 680 | 700 | 700 | 700 | 700 | 720 | 720 | 720 | 720 | 740 | 740 | 740 | 740 | 760 | 760 | 760 | 760 | 780 | 780 | 780 | 780 | 800 | 800 | 800 | 800 | 800 | 820 | 820 | 820 | 840 | 840 | 840 | 860 | 860 | 860 | 880 | 880 | 880 | 900 | 900 | 900 | 920 | 920 | 940 | 940 | 960 | 960 | 980 | 980 | 1000 | 1000 | 1020 | 1040 | 1040 | 1040 | 1060 | 1060 | 1080 | 1080 | 1100 | 1120 | 1120 | 0
126 | 400 | 43 | 43 | 52 | 5 | 0 | 4800 | 0 | 15 | 0 | 15 | 0 |  | 0.46 | 1400 | 10.36 | 10.1 | 219.6 | 1 | 520 | 520 | 520 | 540 | 540 | 540 | 540 | 540 | 540 | 540 | 540 | 540 | 540 | 560 | 560 | 560 | 560 | 560 | 580 | 580 | 580 | 580 | 600 | 600 | 600 | 600 | 600 | 620 | 620 | 620 | 640 | 640 | 640 | 660 | 660 | 680 | 680 | 700 | 720 | 720 | 740 | 760 | 780 | 800 | 800 | 820 | 840 | 860 | 880 | 900 | 920 | 940 | 960 | 980 | 980 | 1000 | 1020 | 1040 | 1060 | 1060 | 1080 | 1100 | 1120 | 1120 | 1140 | 1160 | 1180 | 1180 | 1200 | 1200 | 1220 | 1240 | 1240 | 1260 | 1260 | 1280 | 1300 | 1300 | 1320 | 1320 | 1320 | 1340 | 1340 | 1360 | 1360 | 1360 | 1380 | 1380 | 1380 | 1400 | 1400 | 1400 | 1400 | 1380 | 1340 | 960 | 1320 | 1340 | 1340 | 1360 | 1360 | 1360 | 1380 | 1380 | 1380 | 1400 | 1400 | 1400 | 1400 | 0
127 | 400 | 43 | 43 | 52 | 5 | 0 | 4800 | 0 | 15 | 0 | 15 | 0 |  | 0.42 | 1380 | 10.36 | 10.1 | 141.2 | 0 | 680 | 680 | 680 | 680 | 680 | 680 | 680 | 680 | 680 | 680 | 680 | 700 | 700 | 700 | 700 | 700 | 700 | 720 | 720 | 720 | 720 | 720 | 740 | 740 | 740 | 740 | 760 | 760 | 760 | 780 | 780 | 800 | 800 | 820 | 820 | 840 | 860 | 860 | 880 | 880 | 900 | 920 | 920 | 940 | 960 | 960 | 980 | 1000 | 1000 | 1020 | 1040 | 1040 | 1060 | 1080 | 1080 | 1100 | 1120 | 1120 | 1140 | 1140 | 1160 | 1180 | 1180 | 1200 | 1200 | 1220 | 1220 | 1240 | 1260 | 1260 | 1280 | 1280 | 1300 | 1300 | 1320 | 1320 | 1320 | 1340 | 1340 | 1360 | 1360 | 1360 | 1360 | 1380 | 1380 | 1380 | 0
128 | 400 | 43 | 43 | 52 | 5 | 0 | 4800 | 0 | 15 | 0 | 15 | 0 |  | 0.42 | 1320 | 10.36 | 10.1 | 207 | 1 | 760 | 760 | 760 | 760 | 760 | 760 | 760 | 760 | 760 | 760 | 760 | 760 | 780 | 780 | 780 | 780 | 780 | 780 | 800 | 800 | 800 | 800 | 800 | 800 | 820 | 820 | 820 | 820 | 820 | 820 | 840 | 840 | 840 | 840 | 840 | 860 | 860 | 860 | 880 | 880 | 880 | 900 | 900 | 920 | 920 | 920 | 940 | 940 | 960 | 980 | 980 | 1000 | 1000 | 1020 | 1020 | 1040 | 1060 | 1060 | 1080 | 1080 | 1100 | 1100 | 1120 | 1120 | 1140 | 1140 | 1160 | 1180 | 1180 | 1200 | 1200 | 1220 | 1220 | 1240 | 1240 | 1260 | 1260 | 1280 | 1280 | 1300 | 1300 | 1300 | 1320 | 1320 | 1320 | 1320 | 0
129 | 400 | 43 | 43 | 52 | 5 | 0 | 4800 | 0 | 15 | 0 | 15 | 0 |  | 0.43 | 1300 | 10.34 | 10.14 | 200.7 | 1 | 740 | 740 | 740 | 740 | 740 | 740 | 740 | 740 | 740 | 740 | 740 | 740 | 740 | 760 | 760 | 760 | 760 | 760 | 760 | 780 | 780 | 780 | 780 | 780 | 800 | 800 | 800 | 800 | 800 | 820 | 820 | 820 | 820 | 820 | 840 | 840 | 840 | 840 | 860 | 860 | 860 | 880 | 880 | 880 | 900 | 900 | 920 | 920 | 920 | 940 | 940 | 960 | 960 | 980 | 980 | 1000 | 1000 | 1020 | 1020 | 1040 | 1040 | 1060 | 1060 | 1080 | 1100 | 1100 | 1120 | 1120 | 1140 | 1160 | 1160 | 1180 | 1180 | 1200 | 1200 | 1220 | 1240 | 1240 | 1260 | 1260 | 1280 | 1280 | 1280 | 1300 | 1300 | 1320 | 1320 | 1320 | 0
130 | 400 | 43 | 43 | 52 | 5 | 0 | 4800 | 0 | 15 | 0 | 15 | 0 |  | 0.41 | 1460 | 10.34 | 10.12 | 132.2 | 0 | 700 | 700 | 700 | 700 | 700 | 700 | 700 | 700 | 700 | 700 | 720 | 720 | 720 | 720 | 720 | 720 | 740 | 740 | 740 | 740 | 740 | 760 | 760 | 760 | 760 | 760 | 780 | 780 | 780 | 800 | 800 | 800 | 820 | 820 | 840 | 840 | 860 | 860 | 880 | 880 | 900 | 920 | 920 | 940 | 960 | 960 | 980 | 1000 | 1020 | 1040 | 1040 | 1060 | 1080 | 1100 | 1100 | 1120 | 1140 | 1160 | 1160 | 1180 | 1200 | 1200 | 1220 | 1240 | 1240 | 1260 | 1280 | 1300 | 1300 | 1320 | 1340 | 1360 | 1360 | 1380 | 1400 | 1400 | 1420 | 1420 | 1440 | 1460 | 1460 | 1480 | 1480 | 1480 | 0
131 | 400 | 43 | 43 | 52 | 5 | 0 | 4800 | 0 | 15 | 0 | 15 | 0 |  | 0.46 | 1280 | 10.34 | 10.14 | 230 | 1 | 600 | 600 | 600 | 600 | 600 | 600 | 600 | 620 | 620 | 620 | 620 | 620 | 620 | 620 | 640 | 640 | 640 | 640 | 640 | 640 | 660 | 660 | 660 | 660 | 660 | 680 | 680 | 680 | 680 | 700 | 700 | 700 | 700 | 720 | 720 | 720 | 740 | 740 | 740 | 760 | 760 | 760 | 780 | 780 | 800 | 800 | 800 | 820 | 820 | 840 | 840 | 860 | 860 | 860 | 880 | 880 | 900 | 900 | 920 | 940 | 940 | 960 | 960 | 980 | 980 | 1000 | 1000 | 1020 | 1040 | 1040 | 1060 | 1060 | 1080 | 1080 | 1100 | 1100 | 1120 | 1140 | 1140 | 1160 | 1160 | 1180 | 1180 | 1200 | 1200 | 1220 | 1240 | 1240 | 1260 | 1260 | 1260 | 1280 | 1280 | 1300 | 0
132 | 401 | 43 | 43 | 52 | 5 | 0 | 4800 | 0 | 15 | 0 | 15 | 0 |  | 0.45 | 1520 | 10.34 | 10.1 | 162 | 0 | 280 | 300 | 300 | 300 | 300 | 300 | 300 | 300 | 320 | 320 | 320 | 320 | 340 | 340 | 360 | 380 | 380 | 400 | 420 | 440 | 440 | 460 | 480 | 480 | 500 | 520 | 540 | 560 | 580 | 600 | 620 | 640 | 680 | 700 | 720 | 740 | 780 | 800 | 820 | 840 | 860 | 880 | 900 | 920 | 940 | 960 | 980 | 1000 | 1020 | 1040 | 1060 | 1060 | 1080 | 1100 | 1120 | 1140 | 1140 | 1160 | 1180 | 1200 | 1220 | 1220 | 1240 | 1260 | 1280 | 1280 | 1300 | 1300 | 1320 | 1340 | 1340 | 1360 | 1380 | 1380 | 1400 | 1400 | 1400 | 1420 | 1420 | 1440 | 1440 | 1460 | 1460 | 1480 | 1480 | 1500 | 1500 | 1500 | 1500 | 1520 | 1520 | 1500 | 0
133 | 400 | 43 | 43 | 52 | 5 | 0 | 4800 | 0 | 15 | 0 | 15 | 0 |  | 0.5 | 1140 | 10.36 | 10.16 | 236.6 | 1 | 600 | 600 | 600 | 600 | 600 | 600 | 600 | 600 | 600 | 600 | 620 | 620 | 620 | 620 | 620 | 620 | 620 | 640 | 640 | 640 | 640 | 640 | 640 | 640 | 660 | 660 | 660 | 660 | 660 | 680 | 680 | 680 | 680 | 700 | 700 | 700 | 700 | 700 | 700 | 720 | 720 | 720 | 720 | 720 | 740 | 740 | 740 | 740 | 760 | 760 | 760 | 760 | 780 | 780 | 780 | 800 | 800 | 800 | 820 | 820 | 820 | 840 | 840 | 860 | 860 | 860 | 880 | 880 | 900 | 900 | 920 | 920 | 940 | 940 | 940 | 960 | 960 | 980 | 980 | 980 | 1000 | 1000 | 1000 | 1020 | 1020 | 1040 | 1040 | 1060 | 1060 | 1060 | 1080 | 1080 | 1080 | 1100 | 1100 | 1120 | 1120 | 1140 | 1140 | 1140 | 1160 | 1160 | 0
134 | 401 | 43 | 43 | 52 | 5 | 0 | 4800 | 0 | 15 | 0 | 15 | 0 |  | 0.44 | 1440 | 10.36 | 10.1 | 200.1 | 1 | 480 | 480 | 480 | 480 | 480 | 480 | 480 | 480 | 480 | 480 | 500 | 500 | 500 | 500 | 500 | 520 | 520 | 520 | 520 | 540 | 540 | 540 | 560 | 560 | 560 | 580 | 580 | 580 | 600 | 600 | 620 | 620 | 640 | 660 | 680 | 680 | 700 | 720 | 740 | 760 | 800 | 820 | 860 | 880 | 900 | 920 | 960 | 960 | 1000 | 1000 | 1020 | 1040 | 1060 | 1080 | 1100 | 1120 | 1140 | 1160 | 1180 | 1200 | 1200 | 1220 | 1240 | 1260 | 1260 | 1280 | 1280 | 1300 | 1300 | 1320 | 1320 | 1340 | 1340 | 1360 | 1360 | 1380 | 1380 | 1380 | 1400 | 1400 | 1400 | 1420 | 1420 | 1420 | 1440 | 1440 | 1440 | 1460 | 1460 | 1460 | 0
135 | 400 | 43 | 43 | 52 | 5 | 0 | 4800 | 0 | 15 | 0 | 15 | 0 |  | 0.44 | 1560 | 10.36 | 10.1 | 279.8 | 1 | 600 | 600 | 600 | 600 | 600 | 600 | 600 | 600 | 600 | 600 | 600 | 600 | 620 | 620 | 620 | 620 | 620 | 620 | 640 | 640 | 640 | 640 | 640 | 640 | 660 | 660 | 660 | 660 | 680 | 680 | 680 | 680 | 700 | 700 | 700 | 720 | 720 | 740 | 740 | 740 | 760 | 780 | 780 | 800 | 820 | 820 | 840 | 860 | 860 | 880 | 900 | 920 | 940 | 960 | 980 | 1000 | 1020 | 1040 | 1060 | 1080 | 1100 | 1120 | 1140 | 1160 | 1180 | 1200 | 1200 | 1220 | 1240 | 1260 | 1280 | 1300 | 1320 | 1340 | 1340 | 1360 | 1380 | 1400 | 1400 | 1420 | 1440 | 1460 | 1480 | 1480 | 1500 | 1520 | 1540 | 1560 | 1560 | 1560 | 0
136 | 400 | 43 | 43 | 52 | 5 | 0 | 4800 | 0 | 15 | 0 | 15 | 0 |  | 0.48 | 1380 | 10.36 | 10.14 | 216.7 | 1 | 480 | 480 | 480 | 480 | 480 | 480 | 480 | 480 | 480 | 480 | 480 | 500 | 500 | 500 | 500 | 500 | 520 | 520 | 520 | 520 | 520 | 540 | 540 | 540 | 540 | 560 | 560 | 580 | 580 | 580 | 600 | 600 | 600 | 620 | 620 | 640 | 640 | 660 | 660 | 680 | 700 | 700 | 720 | 740 | 740 | 760 | 780 | 780 | 800 | 820 | 820 | 840 | 840 | 860 | 880 | 900 | 900 | 920 | 920 | 940 | 960 | 960 | 980 | 980 | 1000 | 1000 | 1020 | 1040 | 1040 | 1060 | 1080 | 1080 | 1100 | 1120 | 1120 | 1140 | 1160 | 1160 | 1180 | 1180 | 1200 | 1220 | 1220 | 1240 | 1240 | 1260 | 1260 | 1280 | 1280 | 1300 | 1320 | 1320 | 1340 | 1340 | 1360 | 1380 | 1380 | 0
137 | 401 | 43 | 43 | 52 | 5 | 0 | 4800 | 0 | 15 | 0 | 15 | 0 |  | 0.43 | 1600 | 10.36 | 10.12 | 189.3 | 0 | 420 | 420 | 420 | 420 | 420 | 420 | 420 | 420 | 420 | 440 | 440 | 440 | 440 | 460 | 460 | 460 | 480 | 480 | 500 | 520 | 520 | 540 | 540 | 560 | 560 | 580 | 600 | 620 | 620 | 640 | 660 | 660 | 680 | 700 | 720 | 740 | 760 | 780 | 800 | 820 | 860 | 880 | 900 | 920 | 940 | 960 | 980 | 1000 | 1040 | 1060 | 1080 | 1100 | 1120 | 1140 | 1160 | 1180 | 1200 | 1220 | 1240 | 1260 | 1280 | 1280 | 1300 | 1320 | 1340 | 1360 | 1380 | 1400 | 1400 | 1420 | 1440 | 1460 | 1460 | 1480 | 1500 | 1520 | 1520 | 1540 | 1540 | 1560 | 1560 | 1560 | 1580 | 1580 | 1600 | 1600 | 1600 | 1600 | 0
138 | 400 | 43 | 43 | 52 | 5 | 0 | 4800 | 0 | 15 | 0 | 15 | 0 |  | 0.5 | 1360 | 10.34 | 10.14 | 223 | 1 | 500 | 500 | 500 | 500 | 500 | 500 | 500 | 500 | 500 | 500 | 520 | 520 | 520 | 520 | 520 | 520 | 540 | 540 | 540 | 540 | 560 | 560 | 560 | 560 | 560 | 580 | 580 | 580 | 580 | 600 | 600 | 600 | 600 | 620 | 620 | 620 | 620 | 640 | 640 | 640 | 640 | 660 | 660 | 660 | 680 | 680 | 680 | 700 | 700 | 720 | 720 | 740 | 740 | 760 | 760 | 760 | 780 | 780 | 800 | 800 | 820 | 840 | 840 | 860 | 860 | 880 | 900 | 920 | 920 | 940 | 960 | 980 | 1000 | 1020 | 1040 | 1040 | 1060 | 1080 | 1100 | 1120 | 1120 | 1140 | 1160 | 1180 | 1180 | 1200 | 1220 | 1240 | 1240 | 1260 | 1280 | 1280 | 1300 | 1320 | 1320 | 1340 | 1340 | 1360 | 1360 | 1380 | 1380 | 1360 | 0
139 | 400 | 43 | 43 | 52 | 5 | 0 | 4800 | 0 | 15 | 0 | 15 | 0 |  | 0.44 | 1740 | 10.36 | 10.12 | 200.2 | 1 | 340 | 340 | 340 | 340 | 340 | 340 | 340 | 340 | 340 | 360 | 360 | 360 | 360 | 360 | 380 | 380 | 400 | 400 | 400 | 420 | 420 | 420 | 440 | 440 | 460 | 460 | 460 | 480 | 500 | 500 | 520 | 540 | 540 | 560 | 580 | 600 | 620 | 620 | 640 | 660 | 680 | 700 | 720 | 740 | 780 | 800 | 820 | 860 | 880 | 920 | 960 | 980 | 1020 | 1040 | 1060 | 1100 | 1120 | 1140 | 1180 | 1200 | 1220 | 1240 | 1280 | 1300 | 1320 | 1340 | 1380 | 1400 | 1420 | 1440 | 1460 | 1480 | 1520 | 1520 | 1540 | 1560 | 1580 | 1600 | 1620 | 1620 | 1640 | 1660 | 1660 | 1680 | 1700 | 1700 | 1720 | 1720 | 1740 | 1740 | 1740 | 0
140 | 400 | 43 | 43 | 52 | 5 | 0 | 4800 | 0 | 15 | 0 | 15 | 0 |  | 0.43 | 1840 | 10.34 | 10.14 | 208.5 | 1 | 300 | 300 | 300 | 300 | 300 | 300 | 300 | 300 | 300 | 320 | 320 | 320 | 340 | 340 | 360 | 360 | 380 | 380 | 400 | 400 | 420 | 420 | 440 | 440 | 460 | 460 | 480 | 500 | 520 | 540 | 560 | 580 | 620 | 640 | 660 | 680 | 700 | 720 | 740 | 760 | 780 | 800 | 840 | 860 | 900 | 920 | 940 | 960 | 1000 | 1020 | 1040 | 1080 | 1100 | 1120 | 1160 | 1180 | 1220 | 1240 | 1280 | 1300 | 1320 | 1340 | 1380 | 1400 | 1440 | 1460 | 1480 | 1500 | 1540 | 1560 | 1580 | 1600 | 1620 | 1640 | 1660 | 1680 | 1700 | 1720 | 1740 | 1740 | 1760 | 1780 | 1800 | 1820 | 1840 | 1840 | 1860 | 1860 | 0
141 | 401 | 43 | 43 | 52 | 5 | 0 | 4800 | 0 | 15 | 0 | 15 | 0 |  | 0.41 | 1680 | 10.36 | 10.12 | 158 | 0 | 380 | 380 | 380 | 380 | 380 | 380 | 380 | 380 | 380 | 400 | 400 | 400 | 400 | 420 | 420 | 440 | 460 | 480 | 500 | 500 | 520 | 540 | 560 | 580 | 600 | 620 | 640 | 660 | 700 | 720 | 740 | 760 | 780 | 800 | 840 | 860 | 880 | 900 | 940 | 960 | 980 | 1000 | 1040 | 1060 | 1080 | 1100 | 1120 | 1140 | 1180 | 1200 | 1220 | 1240 | 1260 | 1280 | 1300 | 1320 | 1340 | 1360 | 1380 | 1400 | 1400 | 1420 | 1440 | 1460 | 1480 | 1500 | 1520 | 1520 | 1540 | 1560 | 1580 | 1580 | 1600 | 1600 | 1620 | 1620 | 1640 | 1640 | 1660 | 1660 | 1680 | 1680 | 1680 | 1680 | 0
142 | 400 | 43 | 43 | 52 | 5 | 0 | 4800 | 0 | 15 | 0 | 15 | 0 |  | 0.48 | 1400 | 10.36 | 10.12 | 264.7 | 1 | 420 | 420 | 420 | 420 | 420 | 420 | 420 | 420 | 420 | 440 | 440 | 440 | 440 | 440 | 460 | 460 | 460 | 480 | 480 | 480 | 500 | 500 | 500 | 520 | 520 | 540 | 540 | 540 | 560 | 560 | 580 | 580 | 600 | 600 | 600 | 620 | 620 | 640 | 640 | 660 | 680 | 680 | 700 | 700 | 720 | 740 | 760 | 760 | 780 | 800 | 820 | 840 | 860 | 880 | 900 | 900 | 920 | 940 | 960 | 980 | 980 | 1000 | 1020 | 1020 | 1040 | 1060 | 1080 | 1080 | 1100 | 1120 | 1120 | 1140 | 1160 | 1160 | 1180 | 1180 | 1200 | 1200 | 1220 | 1240 | 1240 | 1260 | 1260 | 1280 | 1280 | 1300 | 1300 | 1320 | 1320 | 1340 | 1340 | 1360 | 1360 | 1380 | 1380 | 1400 | 1400 | 0
143 | 400 | 43 | 43 | 52 | 5 | 0 | 4800 | 0 | 15 | 0 | 15 | 0 |  | 0.4 | 1740 | 10.34 | 10.12 | 223 | 1 | 360 | 360 | 360 | 360 | 360 | 360 | 360 | 360 | 380 | 380 | 380 | 380 | 400 | 400 | 420 | 440 | 440 | 460 | 480 | 500 | 520 | 540 | 560 | 580 | 600 | 620 | 640 | 660 | 680 | 700 | 720 | 760 | 780 | 800 | 820 | 860 | 880 | 920 | 940 | 980 | 1000 | 1040 | 1060 | 1080 | 1120 | 1140 | 1160 | 1200 | 1220 | 1240 | 1260 | 1300 | 1320 | 1340 | 1360 | 1380 | 1400 | 1440 | 1440 | 1480 | 1500 | 1520 | 1520 | 1540 | 1560 | 1580 | 1600 | 1600 | 1620 | 1640 | 1660 | 1660 | 1680 | 1680 | 1700 | 1700 | 1720 | 1720 | 1740 | 1740 | 1740 | 0
144 | 400 | 43 | 43 | 52 | 5 | 0 | 4800 | 0 | 15 | 0 | 15 | 0 |  | 0.33 | 1780 | 10.36 | 10.1 | 185 | 0 | 360 | 360 | 360 | 360 | 360 | 380 | 380 | 380 | 380 | 400 | 400 | 420 | 460 | 500 | 560 | 620 | 700 | 760 | 840 | 900 | 980 | 1020 | 1080 | 1140 | 1180 | 1220 | 1260 | 1300 | 1340 | 1360 | 1400 | 1420 | 1460 | 1480 | 1500 | 1520 | 1540 | 1560 | 1580 | 1580 | 1600 | 1620 | 1620 | 1640 | 1660 | 1660 | 1680 | 1680 | 1700 | 1700 | 1700 | 1720 | 1720 | 1740 | 1740 | 1740 | 1740 | 1760 | 1760 | 1760 | 1760 | 1780 | 1780 | 1780 | 1780 | 1800 | 1780 | 1760 | 0
145 | 400 | 43 | 43 | 52 | 5 | 0 | 4800 | 0 | 15 | 0 | 15 | 0 |  | 0.44 | 1620 | 10.36 | 10.1 | 288.3 | 1 | 400 | 400 | 400 | 400 | 400 | 400 | 400 | 400 | 420 | 420 | 420 | 420 | 420 | 440 | 440 | 440 | 440 | 460 | 460 | 460 | 460 | 480 | 480 | 480 | 500 | 500 | 520 | 520 | 540 | 540 | 560 | 560 | 580 | 600 | 620 | 620 | 640 | 660 | 680 | 700 | 720 | 740 | 760 | 800 | 820 | 840 | 860 | 900 | 920 | 960 | 980 | 1000 | 1020 | 1060 | 1080 | 1100 | 1120 | 1140 | 1160 | 1180 | 1200 | 1220 | 1240 | 1260 | 1280 | 1300 | 1320 | 1340 | 1340 | 1360 | 1380 | 1400 | 1400 | 1420 | 1440 | 1460 | 1480 | 1480 | 1500 | 1520 | 1520 | 1540 | 1540 | 1560 | 1580 | 1580 | 1600 | 1600 | 1620 | 1620 | 1620 | 0
146 | 400 | 43 | 43 | 52 | 5 | 0 | 4800 | 0 | 15 | 0 | 15 | 0 |  | 0.47 | 1500 | 10.34 | 10.14 | 60.3 | 0 | 360 | 360 | 360 | 360 | 360 | 360 | 360 | 360 | 360 | 360 | 380 | 380 | 380 | 380 | 400 | 400 | 400 | 420 | 420 | 440 | 440 | 440 | 460 | 460 | 480 | 480 | 500 | 500 | 520 | 520 | 540 | 540 | 560 | 580 | 600 | 600 | 620 | 640 | 660 | 680 | 700 | 720 | 740 | 780 | 800 | 820 | 840 | 860 | 880 | 900 | 920 | 940 | 940 | 980 | 980 | 1000 | 1020 | 1040 | 1040 | 1060 | 1080 | 1100 | 1100 | 1120 | 1140 | 1160 | 1180 | 1200 | 1220 | 1220 | 1240 | 1260 | 1260 | 1280 | 1300 | 1300 | 1320 | 1340 | 1340 | 1360 | 1380 | 1380 | 1400 | 1420 | 1420 | 1440 | 1440 | 1460 | 1460 | 1480 | 1480 | 1500 | 1500 | 1520 | 1520 | 0
147 | 401 | 43 | 43 | 52 | 5 | 0 | 4800 | 0 | 15 | 0 | 15 | 0 |  | 0.48 | 1640 | 10.36 | 10.06 | 144.3 | 0 | 340 | 340 | 340 | 340 | 340 | 340 | 340 | 340 | 340 | 340 | 360 | 360 | 360 | 360 | 380 | 380 | 380 | 380 | 400 | 400 | 400 | 400 | 420 | 420 | 420 | 440 | 440 | 440 | 460 | 460 | 480 | 480 | 500 | 520 | 540 | 540 | 560 | 580 | 600 | 600 | 620 | 640 | 660 | 680 | 680 | 700 | 720 | 740 | 760 | 780 | 800 | 820 | 840 | 860 | 880 | 900 | 920 | 940 | 960 | 960 | 980 | 1000 | 1020 | 1040 | 1060 | 1080 | 1080 | 1100 | 1120 | 1140 | 1160 | 1180 | 1200 | 1220 | 1240 | 1260 | 1280 | 1300 | 1320 | 1340 | 1360 | 1400 | 1420 | 1440 | 1460 | 1480 | 1500 | 1520 | 1540 | 1540 | 1560 | 1580 | 1600 | 1620 | 1640 | 1640 | 1660 | 0
148 | 400 | 43 | 43 | 52 | 5 | 0 | 4800 | 0 | 15 | 0 | 15 | 0 |  | 0.38 | 1940 | 10.36 | 10.12 | 129.5 | 0 | 260 | 260 | 260 | 260 | 260 | 260 | 260 | 280 | 280 | 280 | 300 | 300 | 320 | 340 | 360 | 380 | 400 | 420 | 440 | 460 | 480 | 500 | 520 | 540 | 560 | 580 | 600 | 640 | 680 | 720 | 760 | 800 | 860 | 900 | 920 | 960 | 1000 | 1040 | 1080 | 1100 | 1140 | 1180 | 1220 | 1240 | 1280 | 1320 | 1340 | 1380 | 1400 | 1420 | 1460 | 1480 | 1520 | 1540 | 1560 | 1580 | 1620 | 1620 | 1660 | 1680 | 1700 | 1720 | 1740 | 1760 | 1780 | 1780 | 1800 | 1820 | 1840 | 1860 | 1880 | 1900 | 1900 | 1920 | 1920 | 1940 | 1940 | 1960 | 0
149 | 400 | 43 | 43 | 52 | 5 | 0 | 4800 | 0 | 15 | 0 | 15 | 0 |  | 0.4 | 1900 | 10.36 | 10.12 | 264.4 | 1 | 280 | 280 | 280 | 280 | 280 | 280 | 280 | 300 | 300 | 300 | 300 | 320 | 320 | 340 | 340 | 360 | 380 | 400 | 420 | 440 | 460 | 500 | 520 | 540 | 580 | 600 | 620 | 660 | 680 | 720 | 740 | 760 | 780 | 820 | 840 | 880 | 900 | 920 | 960 | 980 | 1020 | 1060 | 1080 | 1120 | 1160 | 1200 | 1240 | 1280 | 1300 | 1340 | 1360 | 1400 | 1420 | 1460 | 1480 | 1500 | 1540 | 1560 | 1580 | 1600 | 1620 | 1640 | 1660 | 1680 | 1700 | 1720 | 1720 | 1740 | 1760 | 1780 | 1800 | 1800 | 1820 | 1840 | 1860 | 1860 | 1880 | 1880 | 1900 | 1900 | 0
150 | 401 | 43 | 43 | 52 | 5 | 0 | 4800 | 0 | 15 | 0 | 15 | 0 |  | 0.46 | 1700 | 10.36 | 10.14 | 248 | 1 | 320 | 320 | 320 | 320 | 320 | 320 | 320 | 320 | 340 | 340 | 340 | 340 | 340 | 360 | 360 | 360 | 380 | 380 | 400 | 400 | 400 | 420 | 420 | 420 | 440 | 440 | 460 | 460 | 480 | 480 | 500 | 520 | 520 | 540 | 560 | 580 | 580 | 600 | 620 | 640 | 660 | 680 | 700 | 740 | 760 | 780 | 800 | 840 | 860 | 900 | 920 | 940 | 980 | 1000 | 1020 | 1040 | 1060 | 1100 | 1120 | 1140 | 1160 | 1180 | 1200 | 1220 | 1240 | 1280 | 1280 | 1320 | 1340 | 1360 | 1380 | 1400 | 1420 | 1420 | 1440 | 1460 | 1480 | 1500 | 1520 | 1540 | 1540 | 1560 | 1580 | 1600 | 1600 | 1620 | 1640 | 1660 | 1660 | 1680 | 1700 | 1700 | 1700 | 0
151 | 400 | 43 | 43 | 52 | 5 | 0 | 4800 | 0 | 15 | 0 | 15 | 0 |  | 0.52 | 1440 | 10.36 | 10.12 | 206.7 | 1 | 340 | 340 | 320 | 320 | 320 | 340 | 340 | 340 | 340 | 340 | 340 | 360 | 360 | 360 | 360 | 380 | 380 | 380 | 400 | 400 | 400 | 400 | 400 | 420 | 420 | 420 | 440 | 440 | 440 | 460 | 460 | 480 | 480 | 480 | 500 | 500 | 520 | 520 | 540 | 540 | 560 | 580 | 580 | 600 | 600 | 620 | 640 | 640 | 660 | 680 | 700 | 720 | 740 | 760 | 760 | 780 | 800 | 820 | 840 | 840 | 860 | 880 | 900 | 920 | 920 | 940 | 960 | 980 | 980 | 1000 | 1020 | 1040 | 1040 | 1060 | 1080 | 1100 | 1100 | 1120 | 1140 | 1140 | 1160 | 1180 | 1200 | 1200 | 1220 | 1220 | 1240 | 1260 | 1280 | 1300 | 1300 | 1320 | 1320 | 1340 | 1340 | 1360 | 1380 | 1380 | 1400 | 1400 | 1420 | 1420 | 1440 | 1440 | 1440 | 0
152 | 401 | 43 | 43 | 52 | 5 | 0 | 4800 | 0 | 15 | 0 | 15 | 0 |  | 0.4 | 1860 | 10.34 | 10.12 | 273.4 | 1 | 240 | 240 | 240 | 240 | 240 | 260 | 260 | 260 | 280 | 280 | 280 | 300 | 320 | 340 | 360 | 380 | 400 | 420 | 440 | 480 | 500 | 540 | 560 | 580 | 600 | 640 | 660 | 680 | 700 | 740 | 760 | 800 | 820 | 860 | 880 | 900 | 940 | 960 | 1000 | 1020 | 1060 | 1100 | 1120 | 1160 | 1180 | 1220 | 1240 | 1280 | 1300 | 1320 | 1360 | 1400 | 1420 | 1440 | 1460 | 1500 | 1520 | 1540 | 1560 | 1580 | 1600 | 1620 | 1640 | 1660 | 1660 | 1680 | 1700 | 1720 | 1740 | 1760 | 1760 | 1780 | 1800 | 1800 | 1820 | 1840 | 1840 | 1860 | 1860 | 1860 | 0
153 | 401 | 43 | 43 | 52 | 5 | 0 | 4800 | 0 | 15 | 0 | 15 | 0 |  | 0.48 | 1600 | 10.36 | 10.12 | 210.6 | 1 | 360 | 360 | 360 | 360 | 360 | 360 | 380 | 380 | 380 | 380 | 380 | 380 | 400 | 400 | 400 | 400 | 420 | 420 | 420 | 440 | 440 | 440 | 460 | 460 | 460 | 480 | 480 | 500 | 500 | 520 | 520 | 540 | 540 | 560 | 560 | 580 | 600 | 600 | 620 | 640 | 640 | 660 | 680 | 700 | 720 | 740 | 760 | 780 | 800 | 820 | 840 | 860 | 880 | 880 | 900 | 920 | 940 | 960 | 980 | 1000 | 1020 | 1040 | 1060 | 1080 | 1100 | 1120 | 1140 | 1160 | 1200 | 1220 | 1220 | 1240 | 1260 | 1280 | 1300 | 1320 | 1340 | 1360 | 1360 | 1380 | 1400 | 1420 | 1420 | 1440 | 1460 | 1480 | 1480 | 1500 | 1520 | 1540 | 1540 | 1560 | 1580 | 1600 | 1600 | 1600 | 0
154 | 401 | 43 | 43 | 52 | 5 | 0 | 4800 | 0 | 15 | 0 | 15 | 0 |  | 0.48 | 1500 | 10.34 | 10.14 | 211.1 | 1 | 320 | 320 | 320 | 320 | 320 | 320 | 320 | 320 | 340 | 340 | 340 | 340 | 360 | 360 | 360 | 380 | 380 | 380 | 400 | 400 | 400 | 420 | 420 | 440 | 440 | 460 | 480 | 480 | 500 | 500 | 520 | 540 | 540 | 560 | 560 | 580 | 600 | 600 | 620 | 640 | 640 | 660 | 680 | 700 | 700 | 720 | 740 | 760 | 780 | 780 | 800 | 820 | 840 | 860 | 880 | 900 | 920 | 940 | 960 | 980 | 1000 | 1020 | 1040 | 1060 | 1080 | 1100 | 1120 | 1140 | 1160 | 1160 | 1180 | 1200 | 1200 | 1220 | 1240 | 1240 | 1260 | 1260 | 1280 | 1300 | 1300 | 1320 | 1340 | 1340 | 1360 | 1360 | 1380 | 1400 | 1400 | 1420 | 1420 | 1440 | 1440 | 1460 | 1480 | 1480 | 1500 | 1520 | 0
155 | 400 | 43 | 43 | 52 | 5 | 0 | 4800 | 0 | 15 | 0 | 15 | 0 |  | 0.43 | 1780 | 10.36 | 10.12 | 233.9 | 1 | 340 | 340 | 340 | 340 | 340 | 340 | 340 | 340 | 340 | 340 | 360 | 360 | 360 | 380 | 380 | 380 | 400 | 400 | 400 | 420 | 420 | 440 | 440 | 440 | 460 | 480 | 480 | 500 | 520 | 540 | 560 | 580 | 600 | 620 | 640 | 660 | 700 | 720 | 740 | 760 | 800 | 820 | 840 | 880 | 900 | 940 | 980 | 1000 | 1040 | 1060 | 1100 | 1120 | 1160 | 1180 | 1220 | 1240 | 1260 | 1280 | 1320 | 1340 | 1360 | 1380 | 1400 | 1420 | 1440 | 1460 | 1480 | 1500 | 1520 | 1540 | 1560 | 1580 | 1600 | 1600 | 1620 | 1640 | 1660 | 1680 | 1680 | 1700 | 1720 | 1720 | 1740 | 1760 | 1760 | 1780 | 1780 | 1760 | 0
156 | 400 | 43 | 43 | 52 | 5 | 0 | 4800 | 0 | 15 | 0 | 15 | 0 |  | 0.42 | 1740 | 10.34 | 10.12 | 251.8 | 1 | 300 | 300 | 300 | 300 | 300 | 300 | 300 | 300 | 300 | 320 | 320 | 320 | 340 | 340 | 360 | 380 | 400 | 420 | 440 | 460 | 480 | 500 | 500 | 540 | 560 | 580 | 600 | 620 | 620 | 640 | 660 | 680 | 700 | 720 | 740 | 780 | 800 | 820 | 840 | 880 | 900 | 920 | 960 | 980 | 1000 | 1040 | 1060 | 1100 | 1120 | 1140 | 1160 | 1200 | 1220 | 1240 | 1260 | 1280 | 1320 | 1340 | 1360 | 1380 | 1400 | 1420 | 1440 | 1440 | 1460 | 1480 | 1500 | 1520 | 1540 | 1540 | 1560 | 1580 | 1600 | 1600 | 1620 | 1640 | 1640 | 1660 | 1680 | 1700 | 1700 | 1720 | 1720 | 1740 | 1760 | 1740 | 0
157 | 400 | 43 | 43 | 52 | 5 | 0 | 4800 | 0 | 15 | 0 | 15 | 0 |  | 0.46 | 1700 | 10.36 | 10.12 | 221.7 | 1 | 320 | 320 | 320 | 320 | 320 | 320 | 320 | 320 | 320 | 340 | 340 | 340 | 340 | 360 | 360 | 380 | 380 | 400 | 400 | 420 | 440 | 440 | 460 | 480 | 500 | 500 | 520 | 540 | 560 | 560 | 580 | 600 | 600 | 620 | 640 | 660 | 680 | 700 | 720 | 720 | 740 | 760 | 780 | 800 | 820 | 820 | 840 | 860 | 880 | 880 | 900 | 920 | 940 | 940 | 960 | 980 | 1020 | 1040 | 1080 | 1100 | 1140 | 1160 | 1180 | 1200 | 1240 | 1260 | 1280 | 1300 | 1320 | 1340 | 1360 | 1380 | 1400 | 1420 | 1460 | 1480 | 1500 | 1500 | 1540 | 1540 | 1560 | 1580 | 1600 | 1620 | 1620 | 1640 | 1660 | 1660 | 1680 | 1680 | 1700 | 1700 | 1680 | 1620 | 1500 | 1480 | 1560 | 1580 | 1600 | 1620 | 1620 | 1640 | 1660 | 1660 | 1680 | 1680 | 1700 | 1700 | 1680 | 0
158 | 400 | 43 | 43 | 52 | 5 | 0 | 4800 | 0 | 15 | 0 | 15 | 0 |  | 0.38 | 1880 | 10.36 | 10.1 | 256.7 | 1 | 300 | 300 | 300 | 300 | 300 | 300 | 300 | 300 | 300 | 320 | 320 | 340 | 340 | 360 | 380 | 400 | 420 | 460 | 480 | 500 | 540 | 560 | 580 | 620 | 640 | 680 | 700 | 740 | 780 | 800 | 840 | 880 | 920 | 960 | 980 | 1020 | 1060 | 1100 | 1120 | 1160 | 1200 | 1240 | 1260 | 1300 | 1320 | 1360 | 1380 | 1420 | 1440 | 1460 | 1480 | 1520 | 1540 | 1560 | 1580 | 1600 | 1620 | 1640 | 1660 | 1680 | 1700 | 1720 | 1740 | 1740 | 1760 | 1780 | 1800 | 1800 | 1820 | 1820 | 1840 | 1860 | 1860 | 1880 | 1880 | 1900 | 1900 | 0
159 | 401 | 43 | 43 | 52 | 5 | 0 | 4800 | 0 | 15 | 0 | 15 | 0 |  | 0.42 | 1760 | 10.36 | 10.12 | 256 | 1 | 320 | 320 | 320 | 320 | 320 | 320 | 320 | 340 | 340 | 340 | 340 | 360 | 360 | 360 | 380 | 380 | 400 | 400 | 420 | 420 | 440 | 460 | 480 | 480 | 500 | 520 | 540 | 560 | 580 | 600 | 620 | 640 | 660 | 680 | 700 | 740 | 760 | 780 | 800 | 840 | 860 | 880 | 920 | 940 | 960 | 1000 | 1040 | 1080 | 1100 | 1120 | 1140 | 1180 | 1200 | 1240 | 1260 | 1280 | 1300 | 1320 | 1340 | 1380 | 1380 | 1420 | 1440 | 1460 | 1480 | 1500 | 1520 | 1540 | 1560 | 1580 | 1600 | 1600 | 1620 | 1640 | 1660 | 1680 | 1680 | 1700 | 1720 | 1720 | 1740 | 1740 | 1760 | 1760 | 1780 | 1780 | 0
160 | 401 | 43 | 43 | 52 | 5 | 0 | 4800 | 0 | 15 | 0 | 15 | 0 |  | 0.46 | 1680 | 10.34 | 10.12 | 240.7 | 1 | 280 | 280 | 280 | 280 | 280 | 280 | 280 | 280 | 300 | 300 | 300 | 320 | 320 | 340 | 340 | 360 | 380 | 400 | 400 | 420 | 440 | 460 | 460 | 480 | 500 | 520 | 520 | 540 | 560 | 580 | 580 | 600 | 620 | 640 | 640 | 660 | 680 | 680 | 700 | 700 | 720 | 740 | 740 | 760 | 780 | 780 | 800 | 820 | 820 | 840 | 860 | 880 | 880 | 900 | 920 | 940 | 960 | 980 | 1000 | 1020 | 1040 | 1060 | 1100 | 1120 | 1160 | 1180 | 1200 | 1220 | 1240 | 1260 | 1280 | 1300 | 1320 | 1340 | 1360 | 1380 | 1400 | 1420 | 1420 | 1440 | 1460 | 1480 | 1500 | 1520 | 1540 | 1560 | 1580 | 1600 | 1620 | 1640 | 1660 | 1660 | 1680 | 1700 | 0
161 | 401 | 43 | 43 | 52 | 5 | 0 | 4800 | 0 | 15 | 0 | 15 | 0 |  | 0.46 | 1640 | 10.36 | 10.12 | 258 | 1 | 320 | 320 | 320 | 320 | 320 | 320 | 320 | 320 | 320 | 340 | 340 | 340 | 340 | 360 | 360 | 360 | 380 | 380 | 380 | 400 | 400 | 400 | 420 | 440 | 440 | 460 | 460 | 480 | 480 | 500 | 520 | 540 | 560 | 580 | 600 | 620 | 640 | 660 | 700 | 720 | 740 | 760 | 780 | 800 | 820 | 840 | 880 | 900 | 920 | 940 | 980 | 1000 | 1020 | 1040 | 1060 | 1080 | 1100 | 1120 | 1140 | 1160 | 1180 | 1180 | 1200 | 1220 | 1240 | 1260 | 1280 | 1300 | 1320 | 1320 | 1340 | 1360 | 1380 | 1400 | 1420 | 1440 | 1440 | 1460 | 1480 | 1500 | 1500 | 1520 | 1540 | 1540 | 1560 | 1580 | 1600 | 1620 | 1620 | 1640 | 1660 | 1660 | 1660 | 1600 | 1520 | 1600 | 1500 | 1520 | 1540 | 1540 | 1560 | 1580 | 1600 | 1620 | 1620 | 1640 | 1660 | 1660 | 1660 | 0
162 | 400 | 43 | 43 | 52 | 5 | 0 | 4800 | 0 | 15 | 0 | 15 | 0 |  | 0.44 | 1720 | 10.36 | 10.1 | 208.2 | 1 | 360 | 360 | 360 | 360 | 360 | 360 | 360 | 360 | 360 | 380 | 380 | 380 | 380 | 400 | 400 | 400 | 420 | 420 | 440 | 440 | 460 | 460 | 480 | 500 | 500 | 520 | 540 | 560 | 560 | 580 | 600 | 620 | 620 | 640 | 660 | 680 | 700 | 720 | 740 | 760 | 780 | 800 | 820 | 840 | 860 | 900 | 900 | 940 | 960 | 1000 | 1020 | 1040 | 1060 | 1100 | 1120 | 1140 | 1160 | 1200 | 1220 | 1240 | 1260 | 1300 | 1320 | 1340 | 1360 | 1380 | 1400 | 1420 | 1440 | 1460 | 1480 | 1500 | 1520 | 1540 | 1560 | 1580 | 1600 | 1600 | 1620 | 1640 | 1660 | 1680 | 1680 | 1700 | 1720 | 1720 | 1740 | 1740 | 1740 | 0
163 | 401 | 43 | 43 | 52 | 5 | 0 | 4800 | 0 | 15 | 0 | 15 | 0 |  | 0.47 | 1540 | 10.36 | 10.12 | 120.1 | 0 | 380 | 380 | 380 | 380 | 380 | 380 | 380 | 380 | 400 | 400 | 400 | 400 | 400 | 400 | 420 | 420 | 420 | 440 | 440 | 440 | 440 | 460 | 460 | 480 | 480 | 480 | 500 | 500 | 520 | 520 | 540 | 560 | 560 | 580 | 600 | 600 | 620 | 640 | 640 | 660 | 680 | 700 | 720 | 720 | 740 | 760 | 780 | 800 | 820 | 840 | 860 | 880 | 900 | 920 | 940 | 960 | 980 | 1000 | 1020 | 1040 | 1060 | 1080 | 1100 | 1120 | 1140 | 1160 | 1180 | 1200 | 1200 | 1220 | 1240 | 1260 | 1260 | 1280 | 1300 | 1320 | 1320 | 1340 | 1360 | 1360 | 1380 | 1400 | 1400 | 1420 | 1440 | 1440 | 1460 | 1480 | 1480 | 1500 | 1500 | 1520 | 1520 | 1540 | 1540 | 0
164 | 401 | 43 | 43 | 52 | 5 | 0 | 4800 | 0 | 15 | 0 | 15 | 0 |  | 0.42 | 1660 | 10.34 | 10.12 | 222.5 | 1 | 360 | 360 | 360 | 360 | 360 | 360 | 360 | 380 | 380 | 380 | 380 | 380 | 400 | 400 | 400 | 420 | 440 | 440 | 460 | 480 | 480 | 500 | 520 | 540 | 540 | 560 | 580 | 600 | 620 | 640 | 660 | 680 | 700 | 720 | 740 | 760 | 780 | 800 | 820 | 860 | 880 | 900 | 940 | 960 | 980 | 1020 | 1040 | 1060 | 1080 | 1100 | 1120 | 1140 | 1160 | 1180 | 1200 | 1220 | 1240 | 1260 | 1280 | 1300 | 1320 | 1340 | 1340 | 1360 | 1380 | 1400 | 1420 | 1440 | 1460 | 1480 | 1480 | 1500 | 1520 | 1540 | 1540 | 1560 | 1560 | 1580 | 1600 | 1600 | 1620 | 1620 | 1640 | 1660 | 1660 | 1660 | 1660 | 0
165 | 401 | 43 | 43 | 52 | 5 | 0 | 4800 | 0 | 15 | 0 | 15 | 0 |  | 0.44 | 1620 | 10.36 | 10.1 | 158.3 | 0 | 340 | 340 | 340 | 340 | 340 | 340 | 340 | 360 | 360 | 360 | 360 | 360 | 380 | 380 | 380 | 400 | 400 | 400 | 420 | 420 | 440 | 440 | 440 | 460 | 480 | 480 | 500 | 500 | 520 | 540 | 560 | 580 | 600 | 620 | 640 | 640 | 680 | 680 | 720 | 720 | 760 | 780 | 820 | 840 | 860 | 880 | 920 | 940 | 960 | 980 | 1020 | 1040 | 1060 | 1080 | 1100 | 1120 | 1140 | 1160 | 1180 | 1200 | 1220 | 1240 | 1260 | 1280 | 1300 | 1320 | 1340 | 1360 | 1380 | 1380 | 1400 | 1420 | 1440 | 1460 | 1460 | 1480 | 1500 | 1500 | 1520 | 1540 | 1540 | 1560 | 1580 | 1580 | 1580 | 1600 | 1620 | 1620 | 1620 | 1640 | 1620 | 0
166 | 400 | 43 | 43 | 52 | 5 | 0 | 4800 | 0 | 15 | 0 | 15 | 0 |  | 0.55 | 1380 | 10.34 | 10.1 | 186.6 | 0 | 360 | 360 | 360 | 360 | 360 | 360 | 380 | 380 | 380 | 380 | 380 | 380 | 400 | 400 | 400 | 400 | 400 | 420 | 420 | 420 | 420 | 440 | 440 | 440 | 440 | 460 | 460 | 460 | 460 | 480 | 480 | 480 | 480 | 480 | 500 | 500 | 500 | 520 | 520 | 520 | 520 | 540 | 540 | 540 | 560 | 560 | 560 | 580 | 580 | 600 | 600 | 620 | 620 | 620 | 640 | 640 | 660 | 660 | 680 | 680 | 700 | 700 | 720 | 720 | 740 | 740 | 760 | 760 | 780 | 780 | 800 | 820 | 820 | 840 | 860 | 860 | 880 | 900 | 900 | 920 | 940 | 960 | 980 | 1000 | 1000 | 1020 | 1040 | 1060 | 1080 | 1100 | 1100 | 1120 | 1140 | 1160 | 1180 | 1180 | 1200 | 1220 | 1240 | 1240 | 1260 | 1280 | 1300 | 1320 | 1320 | 1340 | 1360 | 1360 | 1380 | 1380 | 1400 | 0
167 | 400 | 43 | 43 | 52 | 5 | 0 | 4800 | 0 | 15 | 0 | 15 | 0 |  | 0.5 | 1460 | 10.34 | 10.12 | 264.5 | 1 | 360 | 360 | 360 | 360 | 360 | 360 | 360 | 360 | 360 | 380 | 380 | 380 | 380 | 400 | 400 | 400 | 420 | 420 | 420 | 440 | 440 | 460 | 460 | 460 | 460 | 480 | 480 | 480 | 500 | 500 | 500 | 520 | 520 | 520 | 540 | 540 | 560 | 560 | 580 | 580 | 600 | 600 | 620 | 640 | 640 | 660 | 680 | 700 | 700 | 720 | 740 | 760 | 760 | 780 | 800 | 820 | 840 | 860 | 860 | 880 | 900 | 920 | 940 | 960 | 960 | 980 | 1000 | 1020 | 1040 | 1060 | 1060 | 1080 | 1100 | 1120 | 1140 | 1140 | 1160 | 1180 | 1200 | 1220 | 1240 | 1240 | 1260 | 1280 | 1300 | 1300 | 1320 | 1320 | 1340 | 1360 | 1360 | 1380 | 1400 | 1400 | 1420 | 1420 | 1440 | 1440 | 1460 | 1460 | 1480 | 1460 | 0
168 | 400 | 43 | 43 | 52 | 5 | 0 | 4800 | 0 | 15 | 0 | 15 | 0 |  | 0.46 | 1540 | 10.36 | 10.1 | 93.8 | 0 | 360 | 360 | 360 | 360 | 360 | 360 | 360 | 360 | 380 | 380 | 380 | 380 | 400 | 400 | 400 | 420 | 420 | 440 | 440 | 460 | 460 | 480 | 480 | 500 | 520 | 520 | 540 | 540 | 560 | 580 | 580 | 600 | 620 | 620 | 640 | 660 | 680 | 700 | 700 | 720 | 740 | 760 | 780 | 800 | 820 | 840 | 860 | 880 | 900 | 920 | 940 | 960 | 980 | 1000 | 1000 | 1020 | 1040 | 1060 | 1080 | 1100 | 1120 | 1140 | 1140 | 1180 | 1180 | 1200 | 1220 | 1240 | 1260 | 1280 | 1300 | 1320 | 1320 | 1340 | 1360 | 1380 | 1380 | 1400 | 1420 | 1420 | 1440 | 1460 | 1460 | 1480 | 1480 | 1500 | 1500 | 1520 | 1520 | 1540 | 1540 | 1560 | 1560 | 0
169 | 400 | 43 | 43 | 52 | 5 | 0 | 4800 | 0 | 15 | 0 | 15 | 0 |  | 0.44 | 1680 | 10.36 | 10.1 | 218 | 1 | 340 | 340 | 360 | 360 | 360 | 360 | 360 | 360 | 360 | 360 | 360 | 380 | 380 | 380 | 400 | 400 | 400 | 400 | 420 | 420 | 440 | 440 | 460 | 460 | 480 | 480 | 500 | 500 | 520 | 540 | 560 | 560 | 580 | 600 | 620 | 640 | 660 | 660 | 700 | 720 | 740 | 760 | 780 | 800 | 840 | 860 | 880 | 900 | 940 | 960 | 980 | 1000 | 1040 | 1060 | 1080 | 1100 | 1140 | 1160 | 1180 | 1200 | 1220 | 1240 | 1260 | 1280 | 1300 | 1320 | 1340 | 1360 | 1380 | 1380 | 1400 | 1420 | 1440 | 1460 | 1480 | 1500 | 1500 | 1520 | 1540 | 1560 | 1580 | 1580 | 1600 | 1620 | 1620 | 1640 | 1660 | 1660 | 1680 | 1680 | 1680 | 0
170 | 400 | 43 | 43 | 52 | 5 | 0 | 4800 | 0 | 15 | 0 | 15 | 0 |  | 0.43 | 1660 | 10.34 | 10.12 | 239 | 1 | 320 | 320 | 320 | 320 | 320 | 320 | 320 | 320 | 340 | 340 | 340 | 360 | 360 | 380 | 380 | 400 | 420 | 440 | 440 | 460 | 480 | 500 | 520 | 520 | 540 | 560 | 560 | 580 | 600 | 620 | 640 | 660 | 680 | 700 | 720 | 740 | 760 | 800 | 820 | 840 | 860 | 880 | 900 | 920 | 940 | 980 | 980 | 1020 | 1040 | 1060 | 1080 | 1100 | 1120 | 1160 | 1160 | 1200 | 1200 | 1220 | 1240 | 1260 | 1280 | 1300 | 1320 | 1340 | 1360 | 1380 | 1380 | 1400 | 1420 | 1440 | 1460 | 1480 | 1480 | 1500 | 1520 | 1540 | 1540 | 1560 | 1580 | 1580 | 1600 | 1620 | 1620 | 1640 | 1660 | 1660 | 1680 | 1680 | 0
171 | 400 | 43 | 43 | 52 | 5 | 0 | 4800 | 0 | 15 | 0 | 15 | 0 |  | 0.51 | 1480 | 10.34 | 10.12 | 191 | 0 | 360 | 360 | 360 | 360 | 360 | 360 | 360 | 360 | 380 | 380 | 380 | 380 | 380 | 400 | 400 | 400 | 420 | 420 | 420 | 420 | 440 | 440 | 440 | 460 | 460 | 480 | 480 | 480 | 500 | 500 | 520 | 520 | 540 | 540 | 560 | 560 | 580 | 580 | 600 | 600 | 600 | 620 | 640 | 640 | 660 | 660 | 680 | 680 | 700 | 700 | 720 | 720 | 740 | 740 | 760 | 780 | 780 | 800 | 820 | 820 | 840 | 840 | 860 | 880 | 880 | 900 | 920 | 920 | 940 | 960 | 980 | 980 | 1000 | 1020 | 1040 | 1060 | 1080 | 1100 | 1120 | 1140 | 1160 | 1160 | 1180 | 1200 | 1220 | 1240 | 1260 | 1280 | 1280 | 1300 | 1320 | 1340 | 1360 | 1360 | 1380 | 1400 | 1420 | 1440 | 1440 | 1460 | 1480 | 1480 | 1500 | 1500 | 0
172 | 401 | 43 | 43 | 52 | 5 | 0 | 4800 | 0 | 15 | 0 | 15 | 0 |  | 0.47 | 1520 | 10.34 | 10.12 | 44 | 0 | 400 | 400 | 400 | 400 | 400 | 400 | 400 | 400 | 400 | 420 | 420 | 420 | 420 | 420 | 440 | 440 | 440 | 440 | 460 | 460 | 460 | 480 | 480 | 480 | 500 | 500 | 520 | 520 | 520 | 540 | 540 | 560 | 580 | 580 | 600 | 620 | 620 | 640 | 660 | 680 | 680 | 700 | 720 | 740 | 740 | 760 | 780 | 800 | 820 | 840 | 860 | 880 | 880 | 920 | 940 | 960 | 960 | 1000 | 1000 | 1020 | 1040 | 1060 | 1080 | 1100 | 1120 | 1120 | 1140 | 1160 | 1180 | 1200 | 1200 | 1220 | 1240 | 1260 | 1280 | 1300 | 1300 | 1320 | 1340 | 1340 | 1360 | 1380 | 1400 | 1400 | 1420 | 1440 | 1440 | 1460 | 1460 | 1480 | 1500 | 1500 | 1520 | 1520 | 1540 | 0
173 | 400 | 43 | 43 | 52 | 5 | 0 | 4800 | 0 | 15 | 0 | 15 | 0 |  | 0.5 | 1320 | 10.34 | 10.14 | 207.8 | 1 | 440 | 440 | 440 | 440 | 440 | 440 | 440 | 440 | 440 | 440 | 440 | 460 | 460 | 460 | 460 | 480 | 480 | 480 | 500 | 500 | 500 | 500 | 520 | 520 | 520 | 540 | 540 | 540 | 540 | 560 | 560 | 560 | 580 | 580 | 600 | 600 | 600 | 620 | 620 | 620 | 640 | 640 | 660 | 660 | 660 | 680 | 680 | 700 | 720 | 720 | 740 | 740 | 760 | 780 | 780 | 800 | 820 | 820 | 840 | 860 | 880 | 880 | 900 | 920 | 920 | 940 | 960 | 960 | 980 | 980 | 1000 | 1020 | 1020 | 1040 | 1040 | 1060 | 1060 | 1080 | 1100 | 1100 | 1120 | 1120 | 1140 | 1140 | 1160 | 1160 | 1180 | 1200 | 1200 | 1220 | 1220 | 1240 | 1240 | 1260 | 1260 | 1280 | 1280 | 1300 | 1300 | 1320 | 1320 | 1340 | 1340 | 0
174 | 400 | 43 | 43 | 52 | 5 | 0 | 4800 | 0 | 15 | 0 | 15 | 0 |  | 0.5 | 1400 | 10.36 | 10.12 | 159 | 0 | 420 | 420 | 420 | 420 | 420 | 420 | 420 | 420 | 420 | 420 | 420 | 440 | 440 | 440 | 440 | 460 | 460 | 460 | 460 | 480 | 480 | 480 | 480 | 500 | 500 | 500 | 500 | 520 | 520 | 520 | 520 | 540 | 540 | 540 | 560 | 560 | 580 | 580 | 600 | 600 | 620 | 620 | 640 | 640 | 660 | 660 | 680 | 700 | 700 | 720 | 740 | 760 | 760 | 780 | 800 | 820 | 820 | 840 | 860 | 860 | 880 | 900 | 920 | 920 | 940 | 960 | 980 | 980 | 1000 | 1020 | 1020 | 1040 | 1060 | 1060 | 1080 | 1100 | 1100 | 1120 | 1140 | 1140 | 1160 | 1180 | 1180 | 1200 | 1220 | 1220 | 1240 | 1260 | 1260 | 1280 | 1300 | 1300 | 1320 | 1320 | 1340 | 1360 | 1360 | 1380 | 1380 | 1400 | 1400 | 1420 | 0
175 | 400 | 43 | 43 | 52 | 5 | 0 | 4800 | 0 | 15 | 0 | 15 | 0 |  | 0.48 | 1520 | 10.36 | 10.14 | 256.3 | 1 | 300 | 300 | 300 | 300 | 300 | 300 | 320 | 320 | 320 | 320 | 320 | 340 | 340 | 340 | 360 | 360 | 360 | 380 | 380 | 400 | 400 | 400 | 420 | 420 | 440 | 440 | 460 | 460 | 480 | 480 | 500 | 500 | 520 | 520 | 540 | 560 | 580 | 580 | 600 | 620 | 640 | 660 | 700 | 720 | 740 | 760 | 780 | 800 | 840 | 860 | 880 | 900 | 920 | 940 | 960 | 980 | 1000 | 1020 | 1040 | 1060 | 1080 | 1100 | 1120 | 1120 | 1140 | 1160 | 1180 | 1200 | 1200 | 1220 | 1240 | 1260 | 1260 | 1280 | 1300 | 1300 | 1320 | 1340 | 1340 | 1360 | 1380 | 1380 | 1400 | 1400 | 1420 | 1420 | 1440 | 1440 | 1460 | 1480 | 1480 | 1500 | 1500 | 1520 | 1520 | 1540 | 1540 | 0
176 | 400 | 43 | 43 | 52 | 5 | 0 | 4800 | 0 | 15 | 0 | 15 | 0 |  | 0.44 | 1660 | 10.36 | 10.06 | 256.7 | 1 | 440 | 440 | 440 | 440 | 440 | 440 | 440 | 440 | 440 | 440 | 440 | 440 | 460 | 460 | 460 | 460 | 460 | 480 | 480 | 480 | 480 | 500 | 500 | 500 | 520 | 520 | 540 | 540 | 560 | 560 | 580 | 580 | 600 | 620 | 640 | 640 | 660 | 680 | 700 | 720 | 740 | 760 | 780 | 800 | 820 | 840 | 880 | 900 | 920 | 960 | 980 | 1000 | 1040 | 1060 | 1080 | 1100 | 1120 | 1140 | 1160 | 1180 | 1200 | 1220 | 1240 | 1260 | 1280 | 1300 | 1300 | 1320 | 1340 | 1360 | 1380 | 1400 | 1420 | 1440 | 1460 | 1460 | 1480 | 1500 | 1520 | 1540 | 1560 | 1560 | 1580 | 1600 | 1620 | 1640 | 1660 | 1660 | 1680 | 1680 | 0
177 | 401 | 43 | 43 | 52 | 5 | 0 | 4800 | 0 | 15 | 0 | 15 | 0 |  | 0.43 | 1700 | 10.34 | 10.1 | 72.8 | 0 | 460 | 460 | 460 | 460 | 460 | 460 | 460 | 460 | 460 | 460 | 460 | 480 | 480 | 480 | 480 | 480 | 500 | 500 | 500 | 500 | 520 | 520 | 520 | 540 | 540 | 560 | 560 | 580 | 580 | 600 | 620 | 620 | 640 | 660 | 680 | 700 | 720 | 740 | 760 | 780 | 820 | 840 | 860 | 880 | 920 | 940 | 960 | 980 | 1020 | 1040 | 1060 | 1080 | 1100 | 1120 | 1140 | 1180 | 1200 | 1220 | 1240 | 1260 | 1280 | 1300 | 1320 | 1340 | 1360 | 1380 | 1380 | 1400 | 1420 | 1440 | 1460 | 1480 | 1500 | 1520 | 1540 | 1560 | 1580 | 1600 | 1620 | 1640 | 1640 | 1660 | 1680 | 1700 | 1700 | 1720 | 1720 | 1680 | 0
178 | 401 | 43 | 43 | 52 | 5 | 0 | 4800 | 0 | 15 | 0 | 15 | 0 |  | 0.43 | 1680 | 10.34 | 10.12 | 160.1 | 0 | 440 | 440 | 440 | 440 | 440 | 440 | 440 | 440 | 440 | 440 | 440 | 440 | 460 | 460 | 460 | 480 | 480 | 480 | 500 | 500 | 500 | 520 | 520 | 540 | 540 | 560 | 580 | 580 | 600 | 620 | 620 | 640 | 660 | 680 | 700 | 720 | 740 | 760 | 780 | 800 | 840 | 860 | 880 | 900 | 920 | 940 | 980 | 1000 | 1020 | 1040 | 1060 | 1080 | 1120 | 1140 | 1160 | 1180 | 1200 | 1220 | 1240 | 1260 | 1280 | 1300 | 1340 | 1340 | 1380 | 1380 | 1420 | 1420 | 1440 | 1460 | 1480 | 1500 | 1520 | 1520 | 1540 | 1560 | 1580 | 1580 | 1600 | 1620 | 1620 | 1640 | 1640 | 1660 | 1680 | 1680 | 1680 | 1660 | 0
179 | 400 | 43 | 43 | 52 | 5 | 0 | 4800 | 0 | 15 | 0 | 15 | 0 |  | 0.46 | 1640 | 10.34 | 10.12 | 202.1 | 1 | 360 | 360 | 360 | 360 | 360 | 360 | 360 | 380 | 380 | 380 | 380 | 380 | 400 | 400 | 400 | 420 | 420 | 440 | 440 | 460 | 460 | 480 | 500 | 500 | 520 | 520 | 540 | 540 | 560 | 560 | 580 | 580 | 600 | 600 | 620 | 620 | 640 | 640 | 660 | 660 | 680 | 700 | 700 | 720 | 740 | 760 | 760 | 780 | 800 | 820 | 840 | 860 | 900 | 920 | 940 | 980 | 1000 | 1020 | 1040 | 1060 | 1100 | 1120 | 1140 | 1160 | 1180 | 1200 | 1220 | 1240 | 1260 | 1280 | 1300 | 1320 | 1340 | 1360 | 1380 | 1380 | 1420 | 1440 | 1440 | 1460 | 1480 | 1500 | 1520 | 1540 | 1540 | 1560 | 1580 | 1580 | 1600 | 1620 | 1620 | 1640 | 1640 | 0
180 | 400 | 43 | 43 | 52 | 5 | 0 | 4800 | 0 | 15 | 0 | 15 | 0 |  | 0.44 | 1620 | 10.36 | 10.1 | 227.3 | 1 | 360 | 360 | 360 | 360 | 360 | 360 | 360 | 360 | 380 | 380 | 380 | 380 | 400 | 400 | 420 | 440 | 440 | 460 | 480 | 480 | 500 | 520 | 520 | 540 | 540 | 560 | 580 | 580 | 600 | 620 | 640 | 640 | 660 | 680 | 700 | 720 | 740 | 760 | 780 | 800 | 820 | 840 | 880 | 880 | 920 | 940 | 960 | 980 | 1020 | 1040 | 1060 | 1080 | 1100 | 1120 | 1140 | 1160 | 1180 | 1200 | 1220 | 1240 | 1260 | 1280 | 1300 | 1320 | 1340 | 1360 | 1380 | 1400 | 1420 | 1440 | 1440 | 1460 | 1480 | 1480 | 1500 | 1520 | 1520 | 1540 | 1540 | 1560 | 1580 | 1580 | 1600 | 1600 | 1600 | 1620 | 1620 | 1640 | 1620 | 0
181 | 401 | 43 | 43 | 52 | 5 | 0 | 4800 | 0 | 15 | 0 | 15 | 0 |  | 0.39 | 1900 | 10.36 | 10.1 | 194.6 | 0 | 280 | 280 | 280 | 280 | 280 | 280 | 280 | 280 | 280 | 300 | 300 | 320 | 320 | 340 | 360 | 400 | 420 | 460 | 480 | 500 | 520 | 560 | 580 | 600 | 620 | 660 | 680 | 700 | 720 | 740 | 780 | 800 | 820 | 860 | 880 | 920 | 960 | 1000 | 1040 | 1080 | 1120 | 1160 | 1180 | 1220 | 1240 | 1260 | 1280 | 1320 | 1340 | 1360 | 1380 | 1420 | 1440 | 1460 | 1480 | 1500 | 1520 | 1540 | 1560 | 1580 | 1600 | 1620 | 1640 | 1660 | 1680 | 1700 | 1720 | 1740 | 1760 | 1780 | 1800 | 1820 | 1820 | 1840 | 1860 | 1860 | 1880 | 1900 | 1900 | 0
182 | 401 | 43 | 43 | 52 | 5 | 0 | 4800 | 0 | 15 | 0 | 15 | 0 |  | 0.52 | 1520 | 10.34 | 10.08 | 182 | 0 | 380 | 380 | 380 | 380 | 380 | 380 | 400 | 400 | 400 | 400 | 400 | 400 | 420 | 420 | 420 | 420 | 420 | 440 | 440 | 440 | 440 | 460 | 460 | 460 | 460 | 460 | 480 | 480 | 480 | 500 | 500 | 500 | 520 | 520 | 520 | 540 | 540 | 560 | 560 | 560 | 580 | 580 | 600 | 600 | 620 | 620 | 640 | 640 | 660 | 660 | 680 | 700 | 700 | 720 | 720 | 740 | 760 | 760 | 780 | 800 | 820 | 840 | 840 | 860 | 880 | 900 | 900 | 920 | 940 | 960 | 980 | 980 | 1000 | 1020 | 1040 | 1060 | 1060 | 1080 | 1100 | 1120 | 1120 | 1140 | 1160 | 1160 | 1180 | 1200 | 1220 | 1240 | 1260 | 1280 | 1300 | 1320 | 1340 | 1360 | 1380 | 1400 | 1420 | 1440 | 1460 | 1480 | 1500 | 1520 | 1520 | 1540 | 1540 | 0
183 | 401 | 43 | 43 | 52 | 5 | 0 | 4800 | 0 | 15 | 0 | 15 | 0 |  | 0.43 | 1660 | 10.36 | 10.1 | 11.9 | 0 | 400 | 400 | 400 | 400 | 400 | 420 | 420 | 420 | 420 | 420 | 420 | 420 | 440 | 440 | 440 | 460 | 460 | 460 | 480 | 480 | 500 | 500 | 520 | 520 | 540 | 540 | 560 | 560 | 580 | 600 | 620 | 640 | 660 | 660 | 680 | 700 | 740 | 740 | 780 | 800 | 820 | 840 | 880 | 900 | 940 | 960 | 980 | 1000 | 1040 | 1060 | 1080 | 1100 | 1120 | 1140 | 1180 | 1200 | 1220 | 1240 | 1260 | 1280 | 1300 | 1320 | 1320 | 1340 | 1360 | 1380 | 1400 | 1420 | 1420 | 1440 | 1460 | 1480 | 1480 | 1500 | 1520 | 1540 | 1540 | 1560 | 1560 | 1580 | 1600 | 1620 | 1620 | 1640 | 1660 | 1660 | 1680 | 1660 | 0
184 | 401 | 43 | 43 | 52 | 5 | 0 | 4800 | 0 | 15 | 0 | 15 | 0 |  | 0.44 | 1720 | 10.34 | 10.14 | 229 | 1 | 280 | 280 | 280 | 280 | 280 | 280 | 280 | 280 | 280 | 300 | 300 | 300 | 320 | 320 | 340 | 340 | 360 | 380 | 380 | 400 | 400 | 420 | 420 | 440 | 460 | 480 | 500 | 500 | 540 | 560 | 580 | 600 | 620 | 640 | 660 | 680 | 700 | 720 | 760 | 780 | 800 | 820 | 840 | 860 | 880 | 900 | 920 | 940 | 980 | 980 | 1000 | 1020 | 1060 | 1060 | 1100 | 1120 | 1140 | 1160 | 1180 | 1200 | 1220 | 1240 | 1280 | 1300 | 1320 | 1340 | 1360 | 1380 | 1400 | 1420 | 1440 | 1460 | 1480 | 1500 | 1520 | 1540 | 1560 | 1580 | 1580 | 1600 | 1620 | 1640 | 1640 | 1660 | 1680 | 1680 | 1700 | 1720 | 1740 | 1740 | 1680 | 0
185 | 401 | 43 | 43 | 52 | 5 | 0 | 4800 | 0 | 15 | 0 | 15 | 0 |  | 0.44 | 1800 | 10.36 | 10.12 | 28.5 | 0 | 280 | 280 | 280 | 280 | 280 | 280 | 280 | 300 | 300 | 300 | 320 | 320 | 340 | 340 | 360 | 360 | 380 | 400 | 400 | 420 | 440 | 440 | 460 | 460 | 480 | 500 | 520 | 520 | 540 | 560 | 560 | 580 | 600 | 620 | 640 | 660 | 680 | 680 | 720 | 720 | 760 | 780 | 800 | 820 | 840 | 860 | 900 | 920 | 940 | 960 | 1000 | 1020 | 1060 | 1080 | 1120 | 1140 | 1160 | 1200 | 1220 | 1240 | 1280 | 1300 | 1320 | 1340 | 1360 | 1380 | 1400 | 1420 | 1440 | 1460 | 1480 | 1500 | 1520 | 1540 | 1560 | 1580 | 1620 | 1620 | 1640 | 1660 | 1680 | 1700 | 1720 | 1740 | 1760 | 1760 | 1800 | 1800 | 1820 | 1820 | 0
186 | 400 | 43 | 43 | 52 | 5 | 0 | 4800 | 0 | 15 | 0 | 15 | 0 |  | 0.5 | 1340 | 10.36 | 10.18 | 202.1 | 1 | 240 | 240 | 240 | 240 | 260 | 260 | 260 | 260 | 280 | 280 | 280 | 300 | 300 | 320 | 320 | 340 | 360 | 380 | 400 | 420 | 440 | 460 | 460 | 480 | 500 | 520 | 520 | 540 | 560 | 560 | 580 | 600 | 600 | 620 | 640 | 640 | 660 | 680 | 700 | 700 | 720 | 740 | 740 | 760 | 780 | 780 | 800 | 820 | 820 | 840 | 860 | 860 | 880 | 880 | 900 | 920 | 920 | 940 | 960 | 960 | 980 | 1000 | 1000 | 1020 | 1040 | 1040 | 1060 | 1060 | 1080 | 1100 | 1100 | 1120 | 1120 | 1140 | 1140 | 1140 | 1160 | 1160 | 1180 | 1180 | 1180 | 1200 | 1200 | 1220 | 1220 | 1220 | 1240 | 1240 | 1260 | 1260 | 1280 | 1280 | 1300 | 1300 | 1300 | 1320 | 1320 | 1340 | 1340 | 1360 | 1340 | 0
187 | 401 | 43 | 43 | 52 | 5 | 0 | 4800 | 0 | 15 | 0 | 15 | 0 |  | 0.46 | 1640 | 10.34 | 10.12 | 231 | 1 | 360 | 360 | 360 | 360 | 360 | 360 | 360 | 360 | 380 | 380 | 380 | 380 | 380 | 400 | 400 | 400 | 420 | 420 | 420 | 420 | 440 | 440 | 460 | 460 | 460 | 480 | 480 | 500 | 500 | 520 | 520 | 540 | 540 | 560 | 560 | 580 | 600 | 600 | 620 | 640 | 660 | 680 | 680 | 720 | 720 | 760 | 780 | 800 | 820 | 840 | 860 | 880 | 900 | 920 | 940 | 980 | 1000 | 1020 | 1040 | 1060 | 1080 | 1120 | 1140 | 1160 | 1180 | 1200 | 1220 | 1240 | 1260 | 1280 | 1300 | 1320 | 1340 | 1360 | 1380 | 1400 | 1420 | 1440 | 1440 | 1460 | 1480 | 1500 | 1520 | 1540 | 1540 | 1560 | 1580 | 1600 | 1600 | 1620 | 1620 | 1640 | 1660 | 1660 | 0
188 | 401 | 43 | 43 | 52 | 5 | 0 | 4800 | 0 | 15 | 0 | 15 | 0 |  | 0.39 | 1880 | 10.36 | 10.14 | 198.8 | 0 | 260 | 260 | 260 | 260 | 260 | 260 | 260 | 280 | 280 | 280 | 300 | 320 | 320 | 340 | 360 | 400 | 420 | 460 | 480 | 520 | 560 | 600 | 620 | 660 | 680 | 720 | 740 | 760 | 780 | 800 | 820 | 840 | 860 | 900 | 920 | 940 | 960 | 1000 | 1040 | 1060 | 1100 | 1140 | 1160 | 1200 | 1220 | 1260 | 1300 | 1320 | 1340 | 1380 | 1400 | 1420 | 1440 | 1480 | 1500 | 1520 | 1540 | 1560 | 1580 | 1620 | 1640 | 1660 | 1660 | 1700 | 1700 | 1720 | 1740 | 1760 | 1780 | 1800 | 1800 | 1820 | 1840 | 1840 | 1860 | 1880 | 1880 | 1900 | 1900 | 0
189 | 400 | 43 | 43 | 52 | 5 | 0 | 4800 | 0 | 15 | 0 | 15 | 0 |  | 0.46 | 1680 | 10.34 | 10.14 | 265.3 | 1 | 220 | 220 | 220 | 220 | 220 | 240 | 240 | 240 | 260 | 260 | 260 | 280 | 300 | 300 | 320 | 320 | 340 | 360 | 360 | 380 | 380 | 400 | 400 | 420 | 420 | 440 | 440 | 460 | 480 | 500 | 520 | 540 | 560 | 580 | 600 | 620 | 640 | 660 | 680 | 700 | 740 | 740 | 760 | 780 | 800 | 820 | 840 | 860 | 880 | 900 | 920 | 940 | 960 | 980 | 1000 | 1020 | 1040 | 1060 | 1100 | 1100 | 1140 | 1140 | 1160 | 1180 | 1200 | 1220 | 1240 | 1260 | 1260 | 1280 | 1300 | 1320 | 1340 | 1340 | 1380 | 1380 | 1400 | 1420 | 1440 | 1460 | 1480 | 1500 | 1520 | 1540 | 1560 | 1560 | 1580 | 1600 | 1620 | 1640 | 1660 | 1660 | 1680 | 1700 | 0
190 | 401 | 43 | 43 | 52 | 5 | 0 | 4800 | 0 | 15 | 0 | 15 | 0 |  | 0.38 | 1920 | 10.36 | 10.12 | 180 | 0 | 300 | 300 | 300 | 300 | 300 | 300 | 320 | 320 | 320 | 320 | 320 | 340 | 340 | 360 | 360 | 380 | 400 | 420 | 440 | 460 | 480 | 500 | 520 | 540 | 580 | 600 | 660 | 700 | 740 | 780 | 820 | 860 | 900 | 940 | 1000 | 1040 | 1080 | 1120 | 1160 | 1200 | 1240 | 1260 | 1300 | 1340 | 1360 | 1400 | 1420 | 1440 | 1480 | 1500 | 1520 | 1540 | 1580 | 1600 | 1620 | 1640 | 1660 | 1680 | 1700 | 1720 | 1720 | 1740 | 1760 | 1780 | 1800 | 1800 | 1820 | 1840 | 1860 | 1860 | 1880 | 1900 | 1900 | 1920 | 1920 | 1940 | 1940 | 0
191 | 401 | 43 | 43 | 52 | 5 | 0 | 4800 | 0 | 15 | 0 | 15 | 0 |  | 0.44 | 1700 | 10.34 | 10.12 | 215.3 | 1 | 280 | 280 | 280 | 280 | 280 | 280 | 280 | 300 | 300 | 300 | 300 | 320 | 320 | 320 | 340 | 340 | 340 | 360 | 360 | 380 | 400 | 400 | 420 | 440 | 460 | 480 | 500 | 520 | 540 | 560 | 580 | 600 | 620 | 640 | 660 | 680 | 700 | 720 | 740 | 780 | 800 | 840 | 860 | 880 | 900 | 940 | 960 | 1000 | 1020 | 1040 | 1080 | 1100 | 1120 | 1160 | 1180 | 1200 | 1220 | 1240 | 1260 | 1280 | 1300 | 1320 | 1340 | 1360 | 1360 | 1380 | 1400 | 1420 | 1420 | 1440 | 1460 | 1480 | 1480 | 1500 | 1520 | 1540 | 1540 | 1560 | 1580 | 1600 | 1600 | 1620 | 1640 | 1640 | 1660 | 1680 | 1680 | 1700 | 1700 | 1700 | 0
192 | 401 | 43 | 43 | 52 | 5 | 0 | 4800 | 0 | 15 | 0 | 15 | 0 |  | 0.35 | 2100 | 10.36 | 10.12 | 246.4 | 1 | 200 | 200 | 200 | 200 | 200 | 220 | 220 | 240 | 240 | 260 | 300 | 320 | 360 | 400 | 460 | 500 | 560 | 600 | 640 | 680 | 740 | 760 | 820 | 840 | 880 | 920 | 960 | 1000 | 1020 | 1060 | 1080 | 1120 | 1140 | 1180 | 1200 | 1240 | 1280 | 1300 | 1340 | 1360 | 1400 | 1420 | 1460 | 1480 | 1520 | 1540 | 1580 | 1600 | 1640 | 1660 | 1700 | 1720 | 1740 | 1780 | 1800 | 1820 | 1860 | 1880 | 1900 | 1920 | 1940 | 1960 | 1980 | 2000 | 2020 | 2040 | 2060 | 2080 | 2100 | 2100 | 2120 | 2040 | 0
193 | 401 | 43 | 43 | 52 | 5 | 0 | 4800 | 0 | 15 | 0 | 15 | 0 |  | 0.4 | 1900 | 10.34 | 10.12 | 190.1 | 0 | 300 | 300 | 300 | 300 | 300 | 300 | 300 | 320 | 320 | 320 | 320 | 340 | 340 | 340 | 360 | 380 | 380 | 400 | 420 | 440 | 460 | 480 | 500 | 540 | 560 | 580 | 600 | 640 | 660 | 700 | 720 | 760 | 780 | 820 | 840 | 880 | 900 | 940 | 980 | 1020 | 1060 | 1100 | 1140 | 1160 | 1200 | 1220 | 1240 | 1260 | 1300 | 1320 | 1340 | 1380 | 1400 | 1440 | 1460 | 1480 | 1500 | 1520 | 1540 | 1560 | 1580 | 1600 | 1620 | 1640 | 1660 | 1700 | 1700 | 1720 | 1740 | 1760 | 1780 | 1800 | 1820 | 1840 | 1840 | 1860 | 1880 | 1900 | 1920 | 1920 | 0
194 | 400 | 43 | 43 | 52 | 5 | 0 | 4800 | 0 | 15 | 0 | 15 | 0 |  | 0.3 | 1480 | 10.34 | 10.12 | 263.1 | 1 | 1240 | 1240 | 1240 | 1240 | 1240 | 1240 | 1240 | 1240 | 1240 | 1240 | 1240 | 1240 | 1260 | 1260 | 1260 | 1260 | 1260 | 1260 | 1260 | 1280 | 1280 | 1280 | 1280 | 1280 | 1280 | 1280 | 1280 | 1300 | 1300 | 1300 | 1300 | 1300 | 1300 | 1320 | 1320 | 1320 | 1320 | 1320 | 1320 | 1340 | 1340 | 1340 | 1360 | 1360 | 1360 | 1360 | 1380 | 1380 | 1380 | 1380 | 1400 | 1400 | 1420 | 1420 | 1420 | 1440 | 1440 | 1460 | 1460 | 1480 | 1480 | 1500 | 0
195 | 400 | 43 | 43 | 52 | 5 | 0 | 4800 | 0 | 15 | 0 | 15 | 0 |  | 0.3 | 1460 | 10.34 | 10.16 | 265.5 | 1 | 1300 | 1300 | 1300 | 1300 | 1300 | 1300 | 1300 | 1300 | 1300 | 1300 | 1300 | 1300 | 1300 | 1300 | 1300 | 1300 | 1320 | 1320 | 1320 | 1320 | 1320 | 1320 | 1320 | 1320 | 1340 | 1340 | 1340 | 1340 | 1340 | 1340 | 1340 | 1340 | 1340 | 1360 | 1360 | 1360 | 1360 | 1360 | 1360 | 1360 | 1380 | 1380 | 1380 | 1380 | 1380 | 1380 | 1400 | 1400 | 1400 | 1400 | 1420 | 1420 | 1420 | 1420 | 1440 | 1440 | 1440 | 1440 | 1460 | 1460 | 1460 | 0
196 | 400 | 43 | 43 | 52 | 5 | 0 | 4800 | 0 | 15 | 0 | 15 | 0 |  | 0.3 | 1540 | 10.36 | 10.12 | 253.7 | 1 | 1240 | 1240 | 1240 | 1240 | 1240 | 1240 | 1240 | 1240 | 1240 | 1240 | 1260 | 1260 | 1260 | 1260 | 1260 | 1260 | 1260 | 1260 | 1280 | 1280 | 1280 | 1280 | 1280 | 1280 | 1280 | 1280 | 1300 | 1300 | 1300 | 1300 | 1300 | 1320 | 1320 | 1320 | 1340 | 1340 | 1360 | 1360 | 1360 | 1380 | 1380 | 1380 | 1400 | 1400 | 1420 | 1420 | 1420 | 1440 | 1440 | 1460 | 1460 | 1480 | 1480 | 1480 | 1500 | 1500 | 1520 | 1520 | 1540 | 1540 | 1560 | 0
197 | 400 | 43 | 43 | 52 | 5 | 0 | 4800 | 0 | 15 | 0 | 15 | 0 |  | 0.3 | 1540 | 10.36 | 10.14 | 261.1 | 1 | 1240 | 1240 | 1240 | 1240 | 1240 | 1240 | 1240 | 1240 | 1240 | 1240 | 1240 | 1240 | 1240 | 1240 | 1260 | 1260 | 1260 | 1260 | 1260 | 1260 | 1260 | 1280 | 1280 | 1280 | 1280 | 1280 | 1280 | 1300 | 1300 | 1300 | 1300 | 1320 | 1320 | 1320 | 1340 | 1340 | 1360 | 1360 | 1360 | 1380 | 1380 | 1400 | 1400 | 1400 | 1420 | 1420 | 1420 | 1440 | 1440 | 1460 | 1460 | 1460 | 1480 | 1480 | 1500 | 1500 | 1500 | 1520 | 1520 | 1540 | 1540 | 0
198 | 401 | 43 | 43 | 52 | 5 | 0 | 4800 | 0 | 15 | 0 | 15 | 0 |  | 0.31 | 1380 | 10.34 | 10.2 | 198.7 | 0 | 1260 | 1260 | 1260 | 1260 | 1260 | 1260 | 1260 | 1260 | 1260 | 1260 | 1260 | 1260 | 1260 | 1260 | 1260 | 1260 | 1280 | 1280 | 1280 | 1280 | 1280 | 1280 | 1280 | 1280 | 1280 | 1280 | 1280 | 1300 | 1300 | 1300 | 1300 | 1300 | 1300 | 1300 | 1300 | 1300 | 1320 | 1320 | 1320 | 1320 | 1320 | 1320 | 1320 | 1340 | 1340 | 1340 | 1340 | 1340 | 1340 | 1340 | 1340 | 1360 | 1360 | 1360 | 1360 | 1360 | 1360 | 1360 | 1380 | 1380 | 1380 | 1380 | 1380 | 0
199 | 401 | 43 | 43 | 52 | 5 | 0 | 4800 | 0 | 15 | 0 | 15 | 0 |  | 0.31 | 1400 | 10.36 | 10.18 | 277.8 | 1 | 1260 | 1260 | 1260 | 1260 | 1260 | 1260 | 1260 | 1260 | 1260 | 1280 | 1280 | 1280 | 1280 | 1280 | 1280 | 1280 | 1280 | 1280 | 1280 | 1280 | 1300 | 1300 | 1300 | 1300 | 1300 | 1300 | 1300 | 1300 | 1300 | 1300 | 1320 | 1320 | 1320 | 1320 | 1320 | 1320 | 1320 | 1340 | 1340 | 1340 | 1340 | 1340 | 1340 | 1340 | 1340 | 1360 | 1360 | 1360 | 1360 | 1360 | 1360 | 1360 | 1380 | 1380 | 1380 | 1380 | 1380 | 1380 | 1400 | 1400 | 1400 | 1400 | 1400 | 0
200 | 400 | 43 | 43 | 52 | 5 | 0 | 4800 | 0 | 15 | 0 | 15 | 0 |  | 0.3 | 1480 | 10.36 | 10.14 | 242 | 1 | 1240 | 1240 | 1240 | 1240 | 1240 | 1240 | 1240 | 1240 | 1240 | 1260 | 1260 | 1260 | 1260 | 1260 | 1260 | 1260 | 1260 | 1280 | 1280 | 1280 | 1280 | 1280 | 1280 | 1280 | 1280 | 1300 | 1300 | 1300 | 1300 | 1300 | 1300 | 1300 | 1320 | 1320 | 1320 | 1320 | 1340 | 1340 | 1340 | 1340 | 1360 | 1360 | 1360 | 1380 | 1380 | 1380 | 1400 | 1400 | 1420 | 1420 | 1420 | 1440 | 1440 | 1440 | 1460 | 1460 | 1460 | 1480 | 1480 | 1480 | 1500 | 1500 | 0