## L20 w graph data
| RECORD 1 | [12 empty] | RECORD 2
Cycle count | Energy | Trigger Pressure | Pressure | Amplitude | Time+ | Time- | Power+ | Power- | PreHeight+ | PreHeight- | Height+ | Height- | Weld results | Time | Power | Pre-Height | Height | Pull Force （N） | Check | Power Graph Data
131 | 230 | 42 | 42 | 52 | 5 | 0 | 4800 | 0 | 15 | 0 | 15 | 0 | 1 | 0.47 | 579 | 9.58 | 9.44 | 227.3 | GOOD | 120 | 120 | 120 | 140 | 200 | 240 | 300 | 340 | 380 | 440 | 480 | 540 | 620 | 720 | 840 | 920 | 960 | 980 | 1020 | 1040 | 1060 | 1080 | 1100 | 1120 | 1160 | 1180 | 1240 | 1280 | 1320 | 1360 | 1380 | 1420 | 1480 | 1500 | 1560 | 1580 | 1620 | 1640 | 1680 | 1700 | 1740 | 1780 | 1800 | 1820 | 1860 | 1860 | 1900 | 1920 | 1940 | 1960 | 1980 | 2000 | 2020 | 2040 | 2060 | 2080 | 2100 | 2120 | 2140 | 2160 | 2180 | 2180 | 2020 | 0
132 | 230 | 42 | 42 | 52 | 5 | 0 | 4800 | 0 | 15 | 0 | 15 | 0 | 2 | 0.47 | 596 | 9.58 | 9.44 | 242.5 | GOOD | 120 | 120 | 120 | 140 | 200 | 240 | 280 | 340 | 380 | 440 | 480 | 540 | 600 | 660 | 740 | 800 | 820 | 840 | 860 | 860 | 880 | 900 | 920 | 940 | 960 | 980 | 1000 | 1020 | 1060 | 1100 | 1120 | 1160 | 1200 | 1240 | 1280 | 1320 | 1360 | 1380 | 1420 | 1460 | 1500 | 1540 | 1580 | 1620 | 1640 | 1680 | 1720 | 1760 | 1780 | 1840 | 1880 | 1920 | 1940 | 1960 | 1980 | 2000 | 2020 | 2060 | 2080 | 2100 | 2120 | 2140 | 2160 | 2180 | 2180 | 2200 | 1840 | 900 | 0
154 | 230 | 42 | 42 | 52 | 5 | 0 | 4800 | 0 | 15 | 0 | 15 | 0 | 3 | 0.47 | 593 | 9.58 | 9.42 | 278.1 | GOOD | 220 | 220 | 220 | 220 | 220 | 220 | 240 | 240 | 260 | 260 | 280 | 300 | 340 | 380 | 420 | 480 | 520 | 560 | 600 | 640 | 680 | 720 | 760 | 800 | 840 | 880 | 920 | 960 | 980 | 1020 | 1060 | 1100 | 1140 | 1180 | 1220 | 1260 | 1300 | 1340 | 1380 | 1400 | 1440 | 1460 | 1480 | 1520 | 1540 | 1580 | 1600 | 1640 | 1660 | 1700 | 1720 | 1760 | 1780 | 1800 | 1820 | 1840 | 1860 | 1880 | 1900 | 1920 | 1940 | 1960 | 1980 | 2000 | 2020 | 2040 | 2060 | 2060 | 2080 | 2100 | 2100 | 1920 | 0
155 | 230 | 42 | 42 | 52 | 5 | 0 | 4800 | 0 | 15 | 0 | 15 | 0 | 4 | 0.46 | 605 | 9.58 | 9.42 | 229.5 | GOOD | 220 | 220 | 220 | 220 | 220 | 220 | 220 | 240 | 240 | 260 | 280 | 320 | 360 | 420 | 480 | 540 | 620 | 680 | 740 | 780 | 840 | 880 | 940 | 980 | 1040 | 1080 | 1120 | 1160 | 1220 | 1260 | 1320 | 1380 | 1440 | 1500 | 1540 | 1580 | 1640 | 1660 | 1700 | 1740 | 1780 | 1800 | 1840 | 1860 | 1900 | 1920 | 1940 | 1960 | 2000 | 2020 | 2040 | 2060 | 2080 | 2100 | 2120 | 2140 | 2160 | 2160 | 2180 | 2200 | 2220 | 2240 | 2240 | 2260 | 2220 | 0
156 | 230 | 42 | 42 | 52 | 5 | 0 | 4800 | 0 | 15 | 0 | 15 | 0 | 5 | 0.5 | 591 | 9.58 | 9.44 | 235 | GOOD | 200 | 220 | 220 | 220 | 220 | 220 | 220 | 220 | 240 | 240 | 260 | 280 | 300 | 320 | 340 | 380 | 400 | 440 | 480 | 500 | 540 | 560 | 600 | 640 | 680 | 720 | 740 | 780 | 820 | 840 | 880 | 920 | 960 | 980 | 1020 | 1060 | 1100 | 1140 | 1180 | 1200 | 1260 | 1280 | 1320 | 1360 | 1400 | 1440 | 1480 | 1520 | 1560 | 1580 | 1620 | 1640 | 1680 | 1700 | 1720 | 1760 | 1780 | 1800 | 1840 | 1860 | 1880 | 1900 | 1920 | 1940 | 1980 | 2000 | 2020 | 2040 | 2060 | 2060 | 2080 | 2100 | 2120 | 2120 | 2080 | 0
157 | 230 | 42 | 42 | 52 | 5 | 0 | 4800 | 0 | 15 | 0 | 15 | 0 | 6 | 0.45 | 608 | 9.58 | 9.42 | 244.7 | GOOD | 240 | 240 | 240 | 240 | 240 | 240 | 240 | 240 | 260 | 280 | 300 | 320 | 340 | 380 | 440 | 500 | 560 | 600 | 660 | 700 | 760 | 800 | 840 | 860 | 900 | 940 | 980 | 1020 | 1060 | 1100 | 1140 | 1200 | 1240 | 1260 | 1320 | 1360 | 1400 | 1440 | 1460 | 1500 | 1540 | 1560 | 1600 | 1620 | 1640 | 1680 | 1700 | 1720 | 1760 | 1780 | 1800 | 1820 | 1860 | 1880 | 1900 | 1920 | 1940 | 1960 | 1980 | 2000 | 2020 | 2040 | 2060 | 2080 | 2100 | 2100 | 2120 | 2140 | 2160 | 2060 | 0
158 | 230 | 42 | 42 | 52 | 5 | 0 | 4800 | 0 | 15 | 0 | 15 | 0 | 7 | 0.46 | 605 | 9.58 | 9.42 | 241.1 | GOOD | 220 | 220 | 220 | 220 | 220 | 220 | 220 | 240 | 240 | 260 | 260 | 280 | 300 | 340 | 380 | 440 | 480 | 540 | 580 | 640 | 680 | 740 | 780 | 820 | 860 | 900 | 920 | 960 | 1000 | 1040 | 1080 | 1120 | 1160 | 1200 | 1240 | 1280 | 1340 | 1380 | 1400 | 1440 | 1460 | 1500 | 1520 | 1560 | 1580 | 1620 | 1640 | 1660 | 1680 | 1720 | 1740 | 1760 | 1780 | 1800 | 1820 | 1840 | 1860 | 1880 | 1900 | 1940 | 1940 | 1960 | 1980 | 2000 | 2020 | 2040 | 2060 | 2080 | 2100 | 2120 | 2120 | 1960 | 0
159 | 230 | 42 | 42 | 52 | 5 | 0 | 4800 | 0 | 15 | 0 | 15 | 0 | 8 | 0.51 | 566 | 9.58 | 9.44 | 202.2 | GOOD | 220 | 220 | 220 | 220 | 220 | 220 | 240 | 240 | 260 | 280 | 300 | 320 | 360 | 400 | 440 | 500 | 560 | 620 | 680 | 720 | 780 | 840 | 880 | 920 | 980 | 1020 | 1060 | 1100 | 1160 | 1200 | 1240 | 1280 | 1320 | 1360 | 1420 | 1440 | 1480 | 1520 | 1560 | 1580 | 1620 | 1660 | 1680 | 1700 | 1740 | 1760 | 1800 | 1800 | 1840 | 1860 | 1880 | 1900 | 1920 | 1940 | 1960 | 1980 | 2000 | 2020 | 2040 | 2060 | 2080 | 2080 | 2100 | 2120 | 2140 | 2160 | 2160 | 2140 | 0
160 | 230 | 42 | 42 | 52 | 5 | 0 | 4800 | 0 | 15 | 0 | 15 | 0 | 9 | 0.44 | 612 | 9.58 | 9.44 | 261.6 | GOOD | 240 | 240 | 240 | 240 | 240 | 240 | 240 | 240 | 260 | 260 | 280 | 280 | 300 | 320 | 340 | 360 | 400 | 420 | 460 | 480 | 520 | 540 | 560 | 600 | 620 | 660 | 680 | 720 | 760 | 780 | 820 | 840 | 880 | 900 | 940 | 960 | 1000 | 1020 | 1040 | 1080 | 1120 | 1140 | 1180 | 1200 | 1240 | 1280 | 1300 | 1340 | 1360 | 1400 | 1420 | 1440 | 1460 | 1500 | 1520 | 1540 | 1560 | 1600 | 1620 | 1640 | 1660 | 1700 | 1700 | 1740 | 1760 | 1780 | 1800 | 1820 | 1840 | 1860 | 1880 | 1900 | 1920 | 1940 | 1960 | 1980 | 1980 | 2000 | 0
161 | 230 | 42 | 42 | 52 | 5 | 0 | 4800 | 0 | 15 | 0 | 15 | 0 | 10 | 0.47 | 590 | 9.58 | 9.44 | 276.7 | GOOD | 460 | 460 | 460 | 460 | 460 | 460 | 460 | 460 | 460 | 460 | 480 | 480 | 480 | 500 | 500 | 520 | 540 | 560 | 580 | 600 | 620 | 660 | 680 | 700 | 720 | 760 | 780 | 820 | 840 | 880 | 900 | 940 | 980 | 1000 | 1040 | 1080 | 1120 | 1140 | 1180 | 1200 | 1240 | 1260 | 1280 | 1320 | 1340 | 1360 | 1380 | 1400 | 1420 | 1440 | 1460 | 1480 | 1500 | 1500 | 1520 | 1540 | 1560 | 1580 | 1600 | 1620 | 1620 | 1640 | 1660 | 1680 | 1680 | 1700 | 1720 | 1740 | 1740 | 1760 | 1780 | 1780 | 1800 | 1820 | 1820 | 1820 | 0
138 | 230 | 42 | 42 | 52 | 5 | 0 | 4800 | 0 | 15 | 0 | 15 | 0 | 11 | 0.45 | 620 | 9.58 | 9.42 | 192.8 | NG | 140 | 140 | 140 | 140 | 160 | 180 | 200 | 240 | 260 | 300 | 360 | 400 | 460 | 540 | 620 | 680 | 760 | 800 | 860 | 880 | 920 | 940 | 980 | 1000 | 1020 | 1060 | 1080 | 1100 | 1120 | 1140 | 1160 | 1200 | 1220 | 1260 | 1300 | 1320 | 1360 | 1380 | 1420 | 1440 | 1480 | 1500 | 1540 | 1560 | 1580 | 1600 | 1640 | 1660 | 1680 | 1700 | 1740 | 1780 | 1800 | 1840 | 1860 | 1900 | 1920 | 1940 | 1980 | 2000 | 2020 | 2040 | 2060 | 2060 | 2080 | 2100 | 2120 | 2140 | 2000 | 0
141 | 230 | 42 | 42 | 52 | 5 | 0 | 4800 | 0 | 15 | 0 | 15 | 0 | 12 | 0.46 | 602 | 9.58 | 9.44 | 164.5 | NG | 160 | 160 | 160 | 160 | 160 | 180 | 200 | 200 | 240 | 260 | 300 | 340 | 400 | 440 | 500 | 540 | 580 | 640 | 680 | 720 | 760 | 800 | 840 | 860 | 900 | 940 | 980 | 1000 | 1040 | 1080 | 1120 | 1160 | 1200 | 1220 | 1280 | 1300 | 1340 | 1360 | 1400 | 1440 | 1480 | 1520 | 1560 | 1600 | 1640 | 1660 | 1700 | 1720 | 1760 | 1780 | 1820 | 1840 | 1880 | 1900 | 1920 | 1940 | 1980 | 2000 | 2020 | 2040 | 2060 | 2080 | 2100 | 2120 | 2140 | 2160 | 2180 | 2200 | 2200 | 2020 | 0
145 | 230 | 42 | 42 | 52 | 5 | 0 | 4800 | 0 | 15 | 0 | 15 | 0 | 13 | 0.47 | 605 | 9.58 | 9.42 | 175.3 | NG | 160 | 160 | 160 | 160 | 180 | 180 | 200 | 220 | 240 | 280 | 320 | 380 | 440 | 520 | 580 | 660 | 740 | 800 | 840 | 880 | 920 | 960 | 1000 | 1040 | 1080 | 1120 | 1140 | 1180 | 1220 | 1240 | 1280 | 1320 | 1360 | 1380 | 1420 | 1460 | 1500 | 1540 | 1580 | 1620 | 1660 | 1680 | 1720 | 1740 | 1780 | 1800 | 1840 | 1860 | 1900 | 1920 | 1940 | 1960 | 1980 | 2000 | 2020 | 2040 | 2060 | 2080 | 2100 | 2120 | 2120 | 2140 | 2160 | 2160 | 2180 | 2120 | 0
148 | 230 | 42 | 42 | 52 | 5 | 0 | 4800 | 0 | 15 | 0 | 15 | 0 | 14 | 0.45 | 615 | 9.58 | 9.44 | 186.8 | NG | 180 | 180 | 180 | 180 | 180 | 200 | 200 | 220 | 240 | 280 | 320 | 380 | 440 | 520 | 580 | 680 | 760 | 840 | 900 | 960 | 1020 | 1080 | 1140 | 1200 | 1260 | 1320 | 1380 | 1440 | 1500 | 1540 | 1600 | 1640 | 1680 | 1740 | 1760 | 1800 | 1840 | 1880 | 1900 | 1940 | 1960 | 2000 | 2020 | 2040 | 2060 | 2100 | 2120 | 2140 | 2160 | 2180 | 2200 | 2220 | 2220 | 2240 | 2260 | 2260 | 2280 | 2300 | 2300 | 2320 | 2300 | 0
153 | 230 | 42 | 42 | 52 | 5 | 0 | 4800 | 0 | 15 | 0 | 15 | 0 | 15 | 0.5 | 593 | 9.58 | 9.44 | 183.6 | NG | 200 | 200 | 200 | 200 | 200 | 200 | 220 | 220 | 240 | 240 | 260 | 280 | 320 | 340 | 400 | 440 | 500 | 540 | 580 | 600 | 640 | 680 | 720 | 760 | 800 | 840 | 880 | 920 | 960 | 1000 | 1040 | 1100 | 1140 | 1180 | 1240 | 1280 | 1340 | 1380 | 1440 | 1480 | 1520 | 1560 | 1620 | 1660 | 1700 | 1720 | 1760 | 1800 | 1820 | 1840 | 1880 | 1900 | 1940 | 1960 | 1980 | 2000 | 2040 | 2060 | 2080 | 2100 | 2120 | 2140 | 2160 | 2180 | 2200 | 2220 | 2240 | 2240 | 2260 | 2100 | 0
162 | 230 | 42 | 42 | 52 | 5 | 0 | 4800 | 0 | 15 | 0 | 15 | 0 | 16 | 0.47 | 593 | 9.58 | 9.44 | 197.9 | NG | 420 | 420 | 420 | 420 | 420 | 420 | 420 | 420 | 420 | 440 | 440 | 440 | 440 | 460 | 460 | 480 | 480 | 480 | 500 | 500 | 520 | 520 | 520 | 520 | 540 | 540 | 560 | 560 | 560 | 560 | 580 | 580 | 600 | 600 | 600 | 600 | 620 | 620 | 620 | 620 | 640 | 640 | 640 | 660 | 660 | 660 | 660 | 680 | 680 | 680 | 680 | 700 | 700 | 700 | 720 | 720 | 720 | 720 | 740 | 740 | 740 | 740 | 760 | 760 | 760 | 780 | 780 | 780 | 800 | 800 | 800 | 800 | 820 | 820 | 820 | 840 | 840 | 860 | 860 | 880 | 880 | 900 | 900 | 920 | 920 | 940 | 960 | 980 | 980 | 1000 | 1020 | 1040 | 1060 | 1080 | 1100 | 1120 | 1140 | 1180 | 1180 | 1220 | 1220 | 1260 | 1260 | 1300 | 1300 | 1340 | 1360 | 1380 | 1400 | 0
163 | 230 | 42 | 42 | 52 | 5 | 0 | 4800 | 0 | 15 | 0 | 15 | 0 | 17 | 0.47 | 592 | 9.58 | 9.42 | 190.8 | NG | 380 | 380 | 380 | 380 | 380 | 380 | 400 | 400 | 400 | 400 | 400 | 400 | 420 | 420 | 420 | 420 | 440 | 440 | 440 | 460 | 460 | 460 | 480 | 480 | 480 | 500 | 500 | 520 | 540 | 540 | 560 | 580 | 600 | 600 | 620 | 640 | 660 | 680 | 700 | 720 | 740 | 760 | 780 | 800 | 820 | 840 | 860 | 880 | 900 | 900 | 920 | 940 | 960 | 980 | 1000 | 1020 | 1020 | 1040 | 1060 | 1080 | 1080 | 1100 | 1120 | 1140 | 1160 | 1180 | 1200 | 1220 | 1240 | 1260 | 1280 | 1300 | 1320 | 1340 | 1360 | 1380 | 1400 | 1420 | 1440 | 1460 | 1480 | 1500 | 1500 | 1520 | 1540 | 1560 | 1580 | 1600 | 1600 | 1620 | 1640 | 1640 | 1640 | 1540 | 1420 | 1120 | 1480 | 1500 | 1500 | 1520 | 1540 | 1560 | 1580 | 1600 | 1600 | 1620 | 1640 | 1640 | 1640 | 0
221 | 230 | 42 | 42 | 52 | 5 | 0 | 4800 | 0 | 15 | 0 | 15 | 0 | 18 | 0.44 | 615 | 9.58 | 9.42 | 173.5 | NG | 460 | 460 | 460 | 460 | 460 | 460 | 460 | 460 | 460 | 460 | 480 | 480 | 480 | 480 | 500 | 500 | 500 | 500 | 520 | 520 | 520 | 540 | 540 | 540 | 560 | 560 | 560 | 580 | 580 | 600 | 600 | 620 | 640 | 640 | 660 | 660 | 680 | 700 | 700 | 720 | 740 | 760 | 780 | 800 | 820 | 820 | 840 | 860 | 880 | 900 | 940 | 960 | 980 | 1000 | 1020 | 1040 | 1080 | 1100 | 1120 | 1140 | 1160 | 1180 | 1200 | 1220 | 1260 | 1280 | 1300 | 1320 | 1340 | 1360 | 1380 | 1400 | 1420 | 1440 | 1460 | 1480 | 1500 | 1520 | 1540 | 1560 | 1560 | 1580 | 1600 | 1620 | 1640 | 1640 | 1660 | 1680 | 1680 | 1680 | 0
265 | 230 | 42 | 42 | 52 | 5 | 0 | 4800 | 0 | 15 | 0 | 15 | 0 | 19 | 0.48 | 596 | 9.58 | 9.44 | 190.8 | NG | 180 | 180 | 180 | 180 | 180 | 200 | 200 | 200 | 220 | 240 | 260 | 280 | 300 | 320 | 340 | 360 | 400 | 420 | 460 | 480 | 500 | 520 | 560 | 580 | 620 | 640 | 660 | 680 | 720 | 740 | 780 | 800 | 820 | 840 | 880 | 900 | 940 | 960 | 980 | 1000 | 1040 | 1060 | 1100 | 1120 | 1140 | 1160 | 1200 | 1220 | 1260 | 1280 | 1320 | 1340 | 1380 | 1400 | 1440 | 1460 | 1480 | 1520 | 1540 | 1560 | 1600 | 1620 | 1660 | 1680 | 1700 | 1720 | 1740 | 1760 | 1800 | 1820 | 1840 | 1860 | 1880 | 1900 | 1920 | 1940 | 1960 | 1960 | 1980 | 2000 | 0
282 | 230 | 42 | 42 | 52 | 5 | 0 | 4800 | 0 | 15 | 0 | 15 | 0 | 20 | 0.46 | 595 | 9.58 | 9.44 | 168 | NG | 160 | 160 | 160 | 160 | 160 | 180 | 200 | 220 | 240 | 260 | 300 | 340 | 400 | 440 | 500 | 560 | 620 | 680 | 740 | 780 | 840 | 880 | 920 | 940 | 980 | 1000 | 1040 | 1060 | 1080 | 1100 | 1120 | 1140 | 1160 | 1180 | 1200 | 1220 | 1240 | 1260 | 1280 | 1300 | 1300 | 1320 | 1340 | 1340 | 1360 | 1380 | 1400 | 1420 | 1440 | 1460 | 1480 | 1480 | 1520 | 1520 | 1560 | 1580 | 1600 | 1600 | 1620 | 1640 | 1660 | 1680 | 1700 | 1720 | 1740 | 1740 | 1760 | 1780 | 1800 | 1820 | 1840 | 1860 | 1880 | 1900 | 1760 | 0
REGULAR ORIENTATION:
83 | 00E6 | 002A | 002A | 0034 | 0005 | 0000 | 12C0 | 0000 | 000F | 0000 | 000F | 0000 | 1 | 3EF0A3D7 | 0243 | 411947AE | 41170A3D |  | 9.44 | 41170A3D
84 | 00E6 | 002A | 002A | 0034 | 0005 | 0000 | 12C0 | 0000 | 000F | 0000 | 000F | 0000 | 2 | 3EF0A3D7 | 0254 | 411947AE | 41170A3D |  | 9.42 | 4116B852
9A | 00E6 | 002A | 002A | 0034 | 0005 | 0000 | 12C0 | 0000 | 000F | 0000 | 000F | 0000 | 3 | 3EF0A3D7 | 0251 | 411947AE | 4116B852
9B | 00E6 | 002A | 002A | 0034 | 0005 | 0000 | 12C0 | 0000 | 000F | 0000 | 000F | 0000 | 4 | 3EEB851F | 025D | 411947AE | 4116B852 |  | 0.44 | 3EE147AE
9C | 00E6 | 002A | 002A | 0034 | 0005 | 0000 | 12C0 | 0000 | 000F | 0000 | 000F | 0000 | 5 | 3F000000 | 024F | 411947AE | 41170A3D |  | 0.51 | 3F028F5C
9D | 00E6 | 002A | 002A | 0034 | 0005 | 0000 | 12C0 | 0000 | 000F | 0000 | 000F | 0000 | 6 | 3EE66666 | 0260 | 411947AE | 4116B852 |  | 0.5 | 3F000000
9E | 00E6 | 002A | 002A | 0034 | 0005 | 0000 | 12C0 | 0000 | 000F | 0000 | 000F | 0000 | 7 | 3EEB851F | 025D | 411947AE | 4116B852 |  | 0.48 | 3EF5C28F
9F | 00E6 | 002A | 002A | 0034 | 0005 | 0000 | 12C0 | 0000 | 000F | 0000 | 000F | 0000 | 8 | 3F028F5C | 0236 | 411947AE | 41170A3D |  | 00000000
A0 | 00E6 | 002A | 002A | 0034 | 0005 | 0000 | 12C0 | 0000 | 000F | 0000 | 000F | 0000 | 9 | 3EE147AE | 0264 | 411947AE | 41170A3D
A1 | 00E6 | 002A | 002A | 0034 | 0005 | 0000 | 12C0 | 0000 | 000F | 0000 | 000F | 0000 | 10 | 3EF0A3D7 | 024E | 411947AE | 41170A3D
8A | 00E6 | 002A | 002A | 0034 | 0005 | 0000 | 12C0 | 0000 | 000F | 0000 | 000F | 0000 | 11 | 3EE66666 | 026C | 411947AE | 4116B852
8D | 00E6 | 002A | 002A | 0034 | 0005 | 0000 | 12C0 | 0000 | 000F | 0000 | 000F | 0000 | 12 | 3EEB851F | 025A | 411947AE | 41170A3D
91 | 00E6 | 002A | 002A | 0034 | 0005 | 0000 | 12C0 | 0000 | 000F | 0000 | 000F | 0000 | 13 | 3EF0A3D7 | 025D | 411947AE | 4116B852
94 | 00E6 | 002A | 002A | 0034 | 0005 | 0000 | 12C0 | 0000 | 000F | 0000 | 000F | 0000 | 14 | 3EE66666 | 0267 | 411947AE | 41170A3D
99 | 00E6 | 002A | 002A | 0034 | 0005 | 0000 | 12C0 | 0000 | 000F | 0000 | 000F | 0000 | 15 | 3F000000 | 0251 | 411947AE | 41170A3D
A2 | 00E6 | 002A | 002A | 0034 | 0005 | 0000 | 12C0 | 0000 | 000F | 0000 | 000F | 0000 | 16 | 3EF0A3D7 | 0251 | 411947AE | 41170A3D
A3 | 00E6 | 002A | 002A | 0034 | 0005 | 0000 | 12C0 | 0000 | 000F | 0000 | 000F | 0000 | 17 | 3EF0A3D7 | 0250 | 411947AE | 4116B852
DD | 00E6 | 002A | 002A | 0034 | 0005 | 0000 | 12C0 | 0000 | 000F | 0000 | 000F | 0000 | 18 | 3EE147AE | 0267 | 411947AE | 4116B852
109 | 00E6 | 002A | 002A | 0034 | 0005 | 0000 | 12C0 | 0000 | 000F | 0000 | 000F | 0000 | 19 | 3EF5C28F | 0254 | 411947AE | 41170A3D
11A | 00E6 | 002A | 002A | 0034 | 0005 | 0000 | 12C0 | 0000 | 000F | 0000 | 000F | 0000 | 20 | 3EEB851F | 0253 | 411947AE | 41170A3D
REVERSE ORIENTATION:
83 | E6 00 | 2A00 | 2A00 | 3400 | 500 | 0000 | C012 | 0000 | 0F00 | 0000 | 0F00 | 0000 | 1 | D7 A3 F0 3E | 43 02 | AE 47 19 41 | 3D 0A 17 41
84 | E6 00 | 2A00 | 2A00 | 3400 | 500 | 0000 | C012 | 0000 | 0F00 | 0000 | 0F00 | 0000 | 2 | D7 A3 F0 3E | 54 02 | AE 47 19 41 | 3D 0A 17 41
9A | E6 00 | 2A00 | 2A00 | 3400 | 500 | 0000 | C012 | 0000 | 0F00 | 0000 | 0F00 | 0000 | 3 | D7 A3 F0 3E | 51 02 | AE 47 19 41 | 52 B8 16 41
9B | E6 00 | 2A00 | 2A00 | 3400 | 500 | 0000 | C012 | 0000 | 0F00 | 0000 | 0F00 | 0000 | 4 | 1F 85 EB 3E | 5D 02 | AE 47 19 41 | 52 B8 16 41
9C | E6 00 | 2A00 | 2A00 | 3400 | 500 | 0000 | C012 | 0000 | 0F00 | 0000 | 0F00 | 0000 | 5 | 00 00 00 3F | 4F 02 | AE 47 19 41 | 3D 0A 17 41
9D | E6 00 | 2A00 | 2A00 | 3400 | 500 | 0000 | C012 | 0000 | 0F00 | 0000 | 0F00 | 0000 | 6 | 66 66 E6 3E | 60 02 | AE 47 19 41 | 52 B8 16 41
9E | E6 00 | 2A00 | 2A00 | 3400 | 500 | 0000 | C012 | 0000 | 0F00 | 0000 | 0F00 | 0000 | 7 | 1F 85 EB 3E | 5D 02 | AE 47 19 41 | 52 B8 16 41
9F | E6 00 | 2A00 | 2A00 | 3400 | 500 | 0000 | C012 | 0000 | 0F00 | 0000 | 0F00 | 0000 | 8 | 5C 8F 02 3F | 36 02 | AE 47 19 41 | 3D 0A 17 41
A0 | E6 00 | 2A00 | 2A00 | 3400 | 500 | 0000 | C012 | 0000 | 0F00 | 0000 | 0F00 | 0000 | 9 | AE 47 E1 3E | 64 02 | AE 47 19 41 | 3D 0A 17 41
A1 | E6 00 | 2A00 | 2A00 | 3400 | 500 | 0000 | C012 | 0000 | 0F00 | 0000 | 0F00 | 0000 | 10 | D7 A3 F0 3E | 4E 02 | AE 47 19 41 | 3D 0A 17 41
8A | E6 00 | 2A00 | 2A00 | 3400 | 500 | 0000 | C012 | 0000 | 0F00 | 0000 | 0F00 | 0000 | 11 | 66 66 E6 3E | 6C 02 | AE 47 19 41 | 52 B8 16 41
8D | E6 00 | 2A00 | 2A00 | 3400 | 500 | 0000 | C012 | 0000 | 0F00 | 0000 | 0F00 | 0000 | 12 | 1F 85 EB 3E | 5A 02 | AE 47 19 41 | 3D 0A 17 41
91 | E6 00 | 2A00 | 2A00 | 3400 | 500 | 0000 | C012 | 0000 | 0F00 | 0000 | 0F00 | 0000 | 13 | D7 A3 F0 3E | 5D 02 | AE 47 19 41 | 52 B8 16 41
94 | E6 00 | 2A00 | 2A00 | 3400 | 500 | 0000 | C012 | 0000 | 0F00 | 0000 | 0F00 | 0000 | 14 | 66 66 E6 3E | 67 02 | AE 47 19 41 | 3D 0A 17 41
99 | E6 00 | 2A00 | 2A00 | 3400 | 500 | 0000 | C012 | 0000 | 0F00 | 0000 | 0F00 | 0000 | 15 | 00 00 00 3F | 51 02 | AE 47 19 41 | 3D 0A 17 41
A2 | E6 00 | 2A00 | 2A00 | 3400 | 500 | 0000 | C012 | 0000 | 0F00 | 0000 | 0F00 | 0000 | 16 | D7 A3 F0 3E | 51 02 | AE 47 19 41 | 3D 0A 17 41
A3 | E6 00 | 2A00 | 2A00 | 3400 | 500 | 0000 | C012 | 0000 | 0F00 | 0000 | 0F00 | 0000 | 17 | D7 A3 F0 3E | 50 02 | AE 47 19 41 | 52 B8 16 41
DD | E6 00 | 2A00 | 2A00 | 3400 | 500 | 0000 | C012 | 0000 | 0F00 | 0000 | 0F00 | 0000 | 18 | AE 47 E1 3E | 67 02 | AE 47 19 41 | 52 B8 16 41
901 | E6 00 | 2A00 | 2A00 | 3400 | 500 | 0000 | C012 | 0000 | 0F00 | 0000 | 0F00 | 0000 | 19 | 8F C2 F5 3E | 54 02 | AE 47 19 41 | 3D 0A 17 41
1A01 | E6 00 | 2A00 | 2A00 | 3400 | 500 | 0000 | C012 | 0000 | 0F00 | 0000 | 0F00 | 0000 | 20 | 1F 85 EB 3E | 53 02 | AE 47 19 41 | 3D 0A 17 41
[13 empty] | 1 | D7 A3 F0 3E 43 02 00 00 AE 47 19 41 3D 0A 17 41
[13 empty] | 2 | D7 A3 F0 3E 54 02 00 00 AE 47 19 41 3D 0A 17 41
[13 empty] | 3 | D7 A3 F0 3E 51 02 00 00 AE 47 19 41 52 B8 16 41
[13 empty] | 4 | 1F 85 EB 3E 5D 02 00 00 AE 47 19 41 52 B8 16 41
[13 empty] | 5 | 00 00 00 3F 4F 02 00 00 AE 47 19 41 3D 0A 17 41
[13 empty] | 6 | 66 66 E6 3E 60 02 00 00 AE 47 19 41 52 B8 16 41
[13 empty] | 7 | 1F 85 EB 3E 5D 02 00 00 AE 47 19 41 52 B8 16 41
[13 empty] | 8 | 5C 8F 02 3F 36 02 00 00 AE 47 19 41 3D 0A 17 41
[13 empty] | 9 | AE 47 E1 3E 64 02 00 00 AE 47 19 41 3D 0A 17 41
[13 empty] | 10 | D7 A3 F0 3E 4E 02 00 00 AE 47 19 41 3D 0A 17 41
[13 empty] | 11 | 66 66 E6 3E 6C 02 00 00 AE 47 19 41 52 B8 16 41
[13 empty] | 12 | 1F 85 EB 3E 5A 02 00 00 AE 47 19 41 3D 0A 17 41
[13 empty] | 13 | D7 A3 F0 3E 5D 02 00 00 AE 47 19 41 52 B8 16 41
[13 empty] | 14 | 66 66 E6 3E 67 02 00 00 AE 47 19 41 3D 0A 17 41
[13 empty] | 15 | 00 00 00 3F 51 02 00 00 AE 47 19 41 3D 0A 17 41
[13 empty] | 16 | D7 A3 F0 3E 51 02 00 00 AE 47 19 41 3D 0A 17 41
[13 empty] | 17 | D7 A3 F0 3E 50 02 00 00 AE 47 19 41 52 B8 16 41
[13 empty] | 18 | AE 47 E1 3E 67 02 00 00 AE 47 19 41 52 B8 16 41
[13 empty] | 19 | 8F C2 F5 3E 54 02 00 00 AE 47 19 41 3D 0A 17 41
[13 empty] | 20 | 1F 85 EB 3E 53 02 00 00 AE 47 19 41 3D 0A 17 41

## L20 no graph data
| RECORD 1 | [12 empty] | RECORD 2
Cycle count | Energy | Trigger Pressure | Pressure | Amplitude | Time+ | Time- | Power+ | Power- | PreHeight+ | PreHeight- | Height+ | Height- | Weld results | Time | Power | Pre-Height | Height | Pull Force （N） | Check | Power Graph Data
131 | 230 | 42 | 42 | 52 | 5 | 0 | 4800 | 0 | 15 | 0 | 15 | 0 | 1 | 0.31 | 2180 | 10.52 | 10.32 | 227.3 | GOOD | 120 | 120 | 120 | 140 | 200 | 240 | 300 | 340 | 380 | 440 | 480 | 540 | 620 | 720 | 840 | 920 | 960 | 980 | 1020 | 1040 | 1060 | 1080 | 1100 | 1120 | 1160 | 1180 | 1240 | 1280 | 1320 | 1360 | 1380 | 1420 | 1480 | 1500 | 1560 | 1580 | 1620 | 1640 | 1680 | 1700 | 1740 | 1780 | 1800 | 1820 | 1860 | 1860 | 1900 | 1920 | 1940 | 1960 | 1980 | 2000 | 2020 | 2040 | 2060 | 2080 | 2100 | 2120 | 2140 | 2160 | 2180 | 2180 | 2020 | 1 | 1 | 1 | 1 | 1 | 1 | 1 | 1 | 1 | 1 | 1 | 1 | 1 | 1 | 1 | 1 | 1 | 1 | 1 | 1 | 1 | 1 | 1 | 1 | 1 | 1 | 1 | 1 | 1 | 1 | 1 | 1 | 1 | 1 | 1 | 1 | 1 | 1 | 1 | 1 | 1 | 1 | 1 | 1 | 1 | 1 | 1 | 1 | 1 | 1 | 1 | 1 | 1 | 1 | 1 | 1 | 1 | 1 | 0 | 0 | 0 | 1 | 1 | 126
132 | 230 | 42 | 42 | 52 | 5 | 0 | 4800 | 0 | 15 | 0 | 15 | 0 | 2 | 0.33 | 2200 | 10.52 | 10.32 | 242.5 | GOOD | 120 | 120 | 120 | 140 | 200 | 240 | 280 | 340 | 380 | 440 | 480 | 540 | 600 | 660 | 740 | 800 | 820 | 840 | 860 | 860 | 880 | 900 | 920 | 940 | 960 | 980 | 1000 | 1020 | 1060 | 1100 | 1120 | 1160 | 1200 | 1240 | 1280 | 1320 | 1360 | 1380 | 1420 | 1460 | 1500 | 1540 | 1580 | 1620 | 1640 | 1680 | 1720 | 1760 | 1780 | 1840 | 1880 | 1920 | 1940 | 1960 | 1980 | 2000 | 2020 | 2060 | 2080 | 2100 | 2120 | 2140 | 2160 | 2180 | 2180 | 2200 | 1840 | 900 | 0
154 | 230 | 42 | 42 | 52 | 5 | 0 | 4800 | 0 | 15 | 0 | 15 | 0 | 3 | 0.35 | 2080 | 10.52 | 10.3 | 278.1 | GOOD | 220 | 220 | 220 | 220 | 220 | 220 | 240 | 240 | 260 | 260 | 280 | 300 | 340 | 380 | 420 | 480 | 520 | 560 | 600 | 640 | 680 | 720 | 760 | 800 | 840 | 880 | 920 | 960 | 980 | 1020 | 1060 | 1100 | 1140 | 1180 | 1220 | 1260 | 1300 | 1340 | 1380 | 1400 | 1440 | 1460 | 1480 | 1520 | 1540 | 1580 | 1600 | 1640 | 1660 | 1700 | 1720 | 1760 | 1780 | 1800 | 1820 | 1840 | 1860 | 1880 | 1900 | 1920 | 1940 | 1960 | 1980 | 2000 | 2020 | 2040 | 2060 | 2060 | 2080 | 2100 | 2100 | 1920 | 0
155 | 230 | 42 | 42 | 52 | 5 | 0 | 4800 | 0 | 15 | 0 | 15 | 0 | 4 | 0.32 | 2240 | 10.54 | 10.28 | 229.5 | GOOD | 220 | 220 | 220 | 220 | 220 | 220 | 220 | 240 | 240 | 260 | 280 | 320 | 360 | 420 | 480 | 540 | 620 | 680 | 740 | 780 | 840 | 880 | 940 | 980 | 1040 | 1080 | 1120 | 1160 | 1220 | 1260 | 1320 | 1380 | 1440 | 1500 | 1540 | 1580 | 1640 | 1660 | 1700 | 1740 | 1780 | 1800 | 1840 | 1860 | 1900 | 1920 | 1940 | 1960 | 2000 | 2020 | 2040 | 2060 | 2080 | 2100 | 2120 | 2140 | 2160 | 2160 | 2180 | 2200 | 2220 | 2240 | 2240 | 2260 | 2220 | 0
156 | 230 | 42 | 42 | 52 | 5 | 0 | 4800 | 0 | 15 | 0 | 15 | 0 | 5 | 0.36 | 2120 | 10.54 | 10.3 | 235 | GOOD | 200 | 220 | 220 | 220 | 220 | 220 | 220 | 220 | 240 | 240 | 260 | 280 | 300 | 320 | 340 | 380 | 400 | 440 | 480 | 500 | 540 | 560 | 600 | 640 | 680 | 720 | 740 | 780 | 820 | 840 | 880 | 920 | 960 | 980 | 1020 | 1060 | 1100 | 1140 | 1180 | 1200 | 1260 | 1280 | 1320 | 1360 | 1400 | 1440 | 1480 | 1520 | 1560 | 1580 | 1620 | 1640 | 1680 | 1700 | 1720 | 1760 | 1780 | 1800 | 1840 | 1860 | 1880 | 1900 | 1920 | 1940 | 1980 | 2000 | 2020 | 2040 | 2060 | 2060 | 2080 | 2100 | 2120 | 2120 | 2080 | 0
157 | 230 | 42 | 42 | 52 | 5 | 0 | 4800 | 0 | 15 | 0 | 15 | 0 | 6 | 0.34 | 2140 | 10.52 | 10.28 | 244.7 | GOOD | 240 | 240 | 240 | 240 | 240 | 240 | 240 | 240 | 260 | 280 | 300 | 320 | 340 | 380 | 440 | 500 | 560 | 600 | 660 | 700 | 760 | 800 | 840 | 860 | 900 | 940 | 980 | 1020 | 1060 | 1100 | 1140 | 1200 | 1240 | 1260 | 1320 | 1360 | 1400 | 1440 | 1460 | 1500 | 1540 | 1560 | 1600 | 1620 | 1640 | 1680 | 1700 | 1720 | 1760 | 1780 | 1800 | 1820 | 1860 | 1880 | 1900 | 1920 | 1940 | 1960 | 1980 | 2000 | 2020 | 2040 | 2060 | 2080 | 2100 | 2100 | 2120 | 2140 | 2160 | 2060 | 0
158 | 230 | 42 | 42 | 52 | 5 | 0 | 4800 | 0 | 15 | 0 | 15 | 0 | 7 | 0.35 | 2100 | 10.54 | 10.28 | 241.1 | GOOD | 220 | 220 | 220 | 220 | 220 | 220 | 220 | 240 | 240 | 260 | 260 | 280 | 300 | 340 | 380 | 440 | 480 | 540 | 580 | 640 | 680 | 740 | 780 | 820 | 860 | 900 | 920 | 960 | 1000 | 1040 | 1080 | 1120 | 1160 | 1200 | 1240 | 1280 | 1340 | 1380 | 1400 | 1440 | 1460 | 1500 | 1520 | 1560 | 1580 | 1620 | 1640 | 1660 | 1680 | 1720 | 1740 | 1760 | 1780 | 1800 | 1820 | 1840 | 1860 | 1880 | 1900 | 1940 | 1940 | 1960 | 1980 | 2000 | 2020 | 2040 | 2060 | 2080 | 2100 | 2120 | 2120 | 1960 | 0
159 | 230 | 42 | 42 | 52 | 5 | 0 | 4800 | 0 | 15 | 0 | 15 | 0 | 8 | 0.33 | 2160 | 10.52 | 10.3 | 202.2 | GOOD | 220 | 220 | 220 | 220 | 220 | 220 | 240 | 240 | 260 | 280 | 300 | 320 | 360 | 400 | 440 | 500 | 560 | 620 | 680 | 720 | 780 | 840 | 880 | 920 | 980 | 1020 | 1060 | 1100 | 1160 | 1200 | 1240 | 1280 | 1320 | 1360 | 1420 | 1440 | 1480 | 1520 | 1560 | 1580 | 1620 | 1660 | 1680 | 1700 | 1740 | 1760 | 1800 | 1800 | 1840 | 1860 | 1880 | 1900 | 1920 | 1940 | 1960 | 1980 | 2000 | 2020 | 2040 | 2060 | 2080 | 2080 | 2100 | 2120 | 2140 | 2160 | 2160 | 2140 | 0
160 | 230 | 42 | 42 | 52 | 5 | 0 | 4800 | 0 | 15 | 0 | 15 | 0 | 9 | 0.38 | 1980 | 10.54 | 10.3 | 261.6 | GOOD | 240 | 240 | 240 | 240 | 240 | 240 | 240 | 240 | 260 | 260 | 280 | 280 | 300 | 320 | 340 | 360 | 400 | 420 | 460 | 480 | 520 | 540 | 560 | 600 | 620 | 660 | 680 | 720 | 760 | 780 | 820 | 840 | 880 | 900 | 940 | 960 | 1000 | 1020 | 1040 | 1080 | 1120 | 1140 | 1180 | 1200 | 1240 | 1280 | 1300 | 1340 | 1360 | 1400 | 1420 | 1440 | 1460 | 1500 | 1520 | 1540 | 1560 | 1600 | 1620 | 1640 | 1660 | 1700 | 1700 | 1740 | 1760 | 1780 | 1800 | 1820 | 1840 | 1860 | 1880 | 1900 | 1920 | 1940 | 1960 | 1980 | 1980 | 2000 | 0
161 | 230 | 42 | 42 | 52 | 5 | 0 | 4800 | 0 | 15 | 0 | 15 | 0 | 10 | 0.37 | 1800 | 10.52 | 10.3 | 276.7 | GOOD | 460 | 460 | 460 | 460 | 460 | 460 | 460 | 460 | 460 | 460 | 480 | 480 | 480 | 500 | 500 | 520 | 540 | 560 | 580 | 600 | 620 | 660 | 680 | 700 | 720 | 760 | 780 | 820 | 840 | 880 | 900 | 940 | 980 | 1000 | 1040 | 1080 | 1120 | 1140 | 1180 | 1200 | 1240 | 1260 | 1280 | 1320 | 1340 | 1360 | 1380 | 1400 | 1420 | 1440 | 1460 | 1480 | 1500 | 1500 | 1520 | 1540 | 1560 | 1580 | 1600 | 1620 | 1620 | 1640 | 1660 | 1680 | 1680 | 1700 | 1720 | 1740 | 1740 | 1760 | 1780 | 1780 | 1800 | 1820 | 1820 | 1820 | 0
138 | 230 | 42 | 42 | 52 | 5 | 0 | 4800 | 0 | 15 | 0 | 15 | 0 | 11 | 0.34 | 2120 | 10.52 | 10.32 | 192.8 | NG | 140 | 140 | 140 | 140 | 160 | 180 | 200 | 240 | 260 | 300 | 360 | 400 | 460 | 540 | 620 | 680 | 760 | 800 | 860 | 880 | 920 | 940 | 980 | 1000 | 1020 | 1060 | 1080 | 1100 | 1120 | 1140 | 1160 | 1200 | 1220 | 1260 | 1300 | 1320 | 1360 | 1380 | 1420 | 1440 | 1480 | 1500 | 1540 | 1560 | 1580 | 1600 | 1640 | 1660 | 1680 | 1700 | 1740 | 1780 | 1800 | 1840 | 1860 | 1900 | 1920 | 1940 | 1980 | 2000 | 2020 | 2040 | 2060 | 2060 | 2080 | 2100 | 2120 | 2140 | 2000 | 0
141 | 230 | 42 | 42 | 52 | 5 | 0 | 4800 | 0 | 15 | 0 | 15 | 0 | 12 | 0.34 | 2180 | 10.54 | 10.3 | 164.5 | NG | 160 | 160 | 160 | 160 | 160 | 180 | 200 | 200 | 240 | 260 | 300 | 340 | 400 | 440 | 500 | 540 | 580 | 640 | 680 | 720 | 760 | 800 | 840 | 860 | 900 | 940 | 980 | 1000 | 1040 | 1080 | 1120 | 1160 | 1200 | 1220 | 1280 | 1300 | 1340 | 1360 | 1400 | 1440 | 1480 | 1520 | 1560 | 1600 | 1640 | 1660 | 1700 | 1720 | 1760 | 1780 | 1820 | 1840 | 1880 | 1900 | 1920 | 1940 | 1980 | 2000 | 2020 | 2040 | 2060 | 2080 | 2100 | 2120 | 2140 | 2160 | 2180 | 2200 | 2200 | 2020 | 0
145 | 230 | 42 | 42 | 52 | 5 | 0 | 4800 | 0 | 15 | 0 | 15 | 0 | 13 | 0.32 | 2180 | 10.54 | 10.3 | 175.3 | NG | 160 | 160 | 160 | 160 | 180 | 180 | 200 | 220 | 240 | 280 | 320 | 380 | 440 | 520 | 580 | 660 | 740 | 800 | 840 | 880 | 920 | 960 | 1000 | 1040 | 1080 | 1120 | 1140 | 1180 | 1220 | 1240 | 1280 | 1320 | 1360 | 1380 | 1420 | 1460 | 1500 | 1540 | 1580 | 1620 | 1660 | 1680 | 1720 | 1740 | 1780 | 1800 | 1840 | 1860 | 1900 | 1920 | 1940 | 1960 | 1980 | 2000 | 2020 | 2040 | 2060 | 2080 | 2100 | 2120 | 2120 | 2140 | 2160 | 2160 | 2180 | 2120 | 0
148 | 230 | 42 | 42 | 52 | 5 | 0 | 4800 | 0 | 15 | 0 | 15 | 0 | 14 | 0.3 | 2320 | 10.52 | 10.3 | 186.8 | NG | 180 | 180 | 180 | 180 | 180 | 200 | 200 | 220 | 240 | 280 | 320 | 380 | 440 | 520 | 580 | 680 | 760 | 840 | 900 | 960 | 1020 | 1080 | 1140 | 1200 | 1260 | 1320 | 1380 | 1440 | 1500 | 1540 | 1600 | 1640 | 1680 | 1740 | 1760 | 1800 | 1840 | 1880 | 1900 | 1940 | 1960 | 2000 | 2020 | 2040 | 2060 | 2100 | 2120 | 2140 | 2160 | 2180 | 2200 | 2220 | 2220 | 2240 | 2260 | 2260 | 2280 | 2300 | 2300 | 2320 | 2300 | 0
153 | 230 | 42 | 42 | 52 | 5 | 0 | 4800 | 0 | 15 | 0 | 15 | 0 | 15 | 0.34 | 2240 | 10.52 | 10.28 | 183.6 | NG | 200 | 200 | 200 | 200 | 200 | 200 | 220 | 220 | 240 | 240 | 260 | 280 | 320 | 340 | 400 | 440 | 500 | 540 | 580 | 600 | 640 | 680 | 720 | 760 | 800 | 840 | 880 | 920 | 960 | 1000 | 1040 | 1100 | 1140 | 1180 | 1240 | 1280 | 1340 | 1380 | 1440 | 1480 | 1520 | 1560 | 1620 | 1660 | 1700 | 1720 | 1760 | 1800 | 1820 | 1840 | 1880 | 1900 | 1940 | 1960 | 1980 | 2000 | 2040 | 2060 | 2080 | 2100 | 2120 | 2140 | 2160 | 2180 | 2200 | 2220 | 2240 | 2240 | 2260 | 2100 | 0
162 | 230 | 42 | 42 | 52 | 5 | 0 | 4800 | 0 | 15 | 0 | 15 | 0 | 16 | 0.54 | 1360 | 10.52 | 10.32 | 197.9 | NG | 420 | 420 | 420 | 420 | 420 | 420 | 420 | 420 | 420 | 440 | 440 | 440 | 440 | 460 | 460 | 480 | 480 | 480 | 500 | 500 | 520 | 520 | 520 | 520 | 540 | 540 | 560 | 560 | 560 | 560 | 580 | 580 | 600 | 600 | 600 | 600 | 620 | 620 | 620 | 620 | 640 | 640 | 640 | 660 | 660 | 660 | 660 | 680 | 680 | 680 | 680 | 700 | 700 | 700 | 720 | 720 | 720 | 720 | 740 | 740 | 740 | 740 | 760 | 760 | 760 | 780 | 780 | 780 | 800 | 800 | 800 | 800 | 820 | 820 | 820 | 840 | 840 | 860 | 860 | 880 | 880 | 900 | 900 | 920 | 920 | 940 | 960 | 980 | 980 | 1000 | 1020 | 1040 | 1060 | 1080 | 1100 | 1120 | 1140 | 1180 | 1180 | 1220 | 1220 | 1260 | 1260 | 1300 | 1300 | 1340 | 1360 | 1380 | 1400 | 0 | 110
163 | 230 | 42 | 42 | 52 | 5 | 0 | 4800 | 0 | 15 | 0 | 15 | 0 | 17 | 0.46 | 1640 | 10.54 | 10.32 | 190.8 | NG | 380 | 380 | 380 | 380 | 380 | 380 | 400 | 400 | 400 | 400 | 400 | 400 | 420 | 420 | 420 | 420 | 440 | 440 | 440 | 460 | 460 | 460 | 480 | 480 | 480 | 500 | 500 | 520 | 540 | 540 | 560 | 580 | 600 | 600 | 620 | 640 | 660 | 680 | 700 | 720 | 740 | 760 | 780 | 800 | 820 | 840 | 860 | 880 | 900 | 900 | 920 | 940 | 960 | 980 | 1000 | 1020 | 1020 | 1040 | 1060 | 1080 | 1080 | 1100 | 1120 | 1140 | 1160 | 1180 | 1200 | 1220 | 1240 | 1260 | 1280 | 1300 | 1320 | 1340 | 1360 | 1380 | 1400 | 1420 | 1440 | 1460 | 1480 | 1500 | 1500 | 1520 | 1540 | 1560 | 1580 | 1600 | 1600 | 1620 | 1640 | 1640 | 1640 | 1540 | 1420 | 1120 | 1480 | 1500 | 1500 | 1520 | 1540 | 1560 | 1580 | 1600 | 1600 | 1620 | 1640 | 1640 | 1640 | 0
221 | 230 | 42 | 42 | 52 | 5 | 0 | 4800 | 0 | 15 | 0 | 15 | 0 | 18 | 0.44 | 1680 | 10.52 | 10.32 | 173.5 | NG | 460 | 460 | 460 | 460 | 460 | 460 | 460 | 460 | 460 | 460 | 480 | 480 | 480 | 480 | 500 | 500 | 500 | 500 | 520 | 520 | 520 | 540 | 540 | 540 | 560 | 560 | 560 | 580 | 580 | 600 | 600 | 620 | 640 | 640 | 660 | 660 | 680 | 700 | 700 | 720 | 740 | 760 | 780 | 800 | 820 | 820 | 840 | 860 | 880 | 900 | 940 | 960 | 980 | 1000 | 1020 | 1040 | 1080 | 1100 | 1120 | 1140 | 1160 | 1180 | 1200 | 1220 | 1260 | 1280 | 1300 | 1320 | 1340 | 1360 | 1380 | 1400 | 1420 | 1440 | 1460 | 1480 | 1500 | 1520 | 1540 | 1560 | 1560 | 1580 | 1600 | 1620 | 1640 | 1640 | 1660 | 1680 | 1680 | 1680 | 0
265 | 230 | 42 | 42 | 52 | 5 | 0 | 4800 | 0 | 15 | 0 | 15 | 0 | 19 | 0.4 | 1980 | 10.54 | 10.34 | 190.8 | NG | 180 | 180 | 180 | 180 | 180 | 200 | 200 | 200 | 220 | 240 | 260 | 280 | 300 | 320 | 340 | 360 | 400 | 420 | 460 | 480 | 500 | 520 | 560 | 580 | 620 | 640 | 660 | 680 | 720 | 740 | 780 | 800 | 820 | 840 | 880 | 900 | 940 | 960 | 980 | 1000 | 1040 | 1060 | 1100 | 1120 | 1140 | 1160 | 1200 | 1220 | 1260 | 1280 | 1320 | 1340 | 1380 | 1400 | 1440 | 1460 | 1480 | 1520 | 1540 | 1560 | 1600 | 1620 | 1660 | 1680 | 1700 | 1720 | 1740 | 1760 | 1800 | 1820 | 1840 | 1860 | 1880 | 1900 | 1920 | 1940 | 1960 | 1960 | 1980 | 2000 | 0
282 | 230 | 42 | 42 | 52 | 5 | 0 | 4800 | 0 | 15 | 0 | 15 | 0 | 20 | 0.36 | 1860 | 10.52 | 10.34 | 168 | NG | 160 | 160 | 160 | 160 | 160 | 180 | 200 | 220 | 240 | 260 | 300 | 340 | 400 | 440 | 500 | 560 | 620 | 680 | 740 | 780 | 840 | 880 | 920 | 940 | 980 | 1000 | 1040 | 1060 | 1080 | 1100 | 1120 | 1140 | 1160 | 1180 | 1200 | 1220 | 1240 | 1260 | 1280 | 1300 | 1300 | 1320 | 1340 | 1340 | 1360 | 1380 | 1400 | 1420 | 1440 | 1460 | 1480 | 1480 | 1520 | 1520 | 1560 | 1580 | 1600 | 1600 | 1620 | 1640 | 1660 | 1680 | 1700 | 1720 | 1740 | 1740 | 1760 | 1780 | 1800 | 1820 | 1840 | 1860 | 1880 | 1900 | 1760 | 0
REGULAR ORIENTATION:
83 | 00E6 | 002A | 002A | 0034 | 0005 | 0000 | 12C0 | 0000 | 000F | 0000 | 000F | 0000 | 1 | 3E9EB852 | 0884 | 412851EC | 41251EB8 |  | 9.44 | 41170A3D |  |  | 0.31 | 3E9EB852 |  | 10.52 | 412851EC
84 | 00E6 | 002A | 002A | 0034 | 0005 | 0000 | 12C0 | 0000 | 000F | 0000 | 000F | 0000 | 2 | 3EA8F5C3 | 0898 | 412851EC | 41251EB8 |  | 9.42 | 4116B852 |  |  | 0.33 | 3EA8F5C3 |  | 10.54 | 4128A3D7
9A | 00E6 | 002A | 002A | 0034 | 0005 | 0000 | 12C0 | 0000 | 000F | 0000 | 000F | 0000 | 3 | 3EB33333 | 0820 | 412851EC | 4124CCCD | [5 empty] | 0.35 | 3EB33333
9B | 00E6 | 002A | 002A | 0034 | 0005 | 0000 | 12C0 | 0000 | 000F | 0000 | 000F | 0000 | 4 | 3EA3D70A | 08C0 | 4128A3D7 | 41247AE1 |  | 0.44 | 3EE147AE |  |  | 0.32 | 3EA3D70A |  | 10.32 | 41251EB8
9C | 00E6 | 002A | 002A | 0034 | 0005 | 0000 | 12C0 | 0000 | 000F | 0000 | 000F | 0000 | 5 | 3EB851EC | 0848 | 4128A3D7 | 4124CCCD |  | 0.51 | 3F028F5C |  |  | 0.36 | 3EB851EC |  | 10.3 | 4124CCCD
9D | 00E6 | 002A | 002A | 0034 | 0005 | 0000 | 12C0 | 0000 | 000F | 0000 | 000F | 0000 | 6 | 3EAE147B | 085C | 412851EC | 41247AE1 |  | 0.5 | 3F000000 |  |  | 0.34 | 3EAE147B |  | 10.28 | 41247AE1
9E | 00E6 | 002A | 002A | 0034 | 0005 | 0000 | 12C0 | 0000 | 000F | 0000 | 000F | 0000 | 7 | 3EB33333 | 0834 | 4128A3D7 | 41247AE1 |  | 0.48 | 3EF5C28F |  |  | 0.35 |  |  | 10.34 | 412570A4
9F | 00E6 | 002A | 002A | 0034 | 0005 | 0000 | 12C0 | 0000 | 000F | 0000 | 000F | 0000 | 8 | 3EA8F5C3 | 0870 | 412851EC | 4124CCCD |  | 00000000 |  |  |  | 0.33
A0 | 00E6 | 002A | 002A | 0034 | 0005 | 0000 | 12C0 | 0000 | 000F | 0000 | 000F | 0000 | 9 | 3EC28F5C | 07BC | 4128A3D7 | 4124CCCD | [5 empty] | 0.38 | 3EC28F5C
A1 | 00E6 | 002A | 002A | 0034 | 0005 | 0000 | 12C0 | 0000 | 000F | 0000 | 000F | 0000 | 10 | 3EBD70A4 | 0708 | 412851EC | 4124CCCD | [5 empty] | 0.37 | 3EBD70A4
8A | 00E6 | 002A | 002A | 0034 | 0005 | 0000 | 12C0 | 0000 | 000F | 0000 | 000F | 0000 | 11 | 3EAE147B | 0848 | 412851EC | 41251EB8 | [5 empty] | 0.3 | 3E99999A
8D | 00E6 | 002A | 002A | 0034 | 0005 | 0000 | 12C0 | 0000 | 000F | 0000 | 000F | 0000 | 12 | 3EAE147B | 0884 | 4128A3D7 | 4124CCCD | [5 empty] | 0.54 | 3F0A3D71
91 | 00E6 | 002A | 002A | 0034 | 0005 | 0000 | 12C0 | 0000 | 000F | 0000 | 000F | 0000 | 13 | 3EA3D70A | 0884 | 4128A3D7 | 4124CCCD | [5 empty] | 0.46 | 3EEB851F
94 | 00E6 | 002A | 002A | 0034 | 0005 | 0000 | 12C0 | 0000 | 000F | 0000 | 000F | 0000 | 14 | 3E99999A | 0910 | 412851EC | 4124CCCD | [5 empty] | 0.44 | 3EE147AE
99 | 00E6 | 002A | 002A | 0034 | 0005 | 0000 | 12C0 | 0000 | 000F | 0000 | 000F | 0000 | 15 | 3EAE147B | 08C0 | 412851EC | 41247AE1 | [5 empty] | 0.4 | 3ECCCCCD
A2 | 00E6 | 002A | 002A | 0034 | 0005 | 0000 | 12C0 | 0000 | 000F | 0000 | 000F | 0000 | 16 | 3F0A3D71 | 0550 | 412851EC | 41251EB8
A3 | 00E6 | 002A | 002A | 0034 | 0005 | 0000 | 12C0 | 0000 | 000F | 0000 | 000F | 0000 | 17 | 3EEB851F | 0668 | 4128A3D7 | 41251EB8
DD | 00E6 | 002A | 002A | 0034 | 0005 | 0000 | 12C0 | 0000 | 000F | 0000 | 000F | 0000 | 18 | 3EE147AE | 0690 | 412851EC | 41251EB8
109 | 00E6 | 002A | 002A | 0034 | 0005 | 0000 | 12C0 | 0000 | 000F | 0000 | 000F | 0000 | 19 | 3ECCCCCD | 07BC | 4128A3D7 | 412570A4
11A | 00E6 | 002A | 002A | 0034 | 0005 | 0000 | 12C0 | 0000 | 000F | 0000 | 000F | 0000 | 20 | 3EB851EC | 0744 | 412851EC | 412570A4
REVERSE ORIENTATION:
83 | E6 00 | 2A00 | 2A00 | 3400 | 500 | 0000 | C012 | 0000 | 0F00 | 0000 | 0F00 | 0000 | 1 | 52 B8 9E 3E | 84 08 | EC 51 28 41 | B8 1E 25 41
84 | E6 00 | 2A00 | 2A00 | 3400 | 500 | 0000 | C012 | 0000 | 0F00 | 0000 | 0F00 | 0000 | 2 | C3 F5 A8 3E | 98 08 | EC 51 28 41 | B8 1E 25 41
9A | E6 00 | 2A00 | 2A00 | 3400 | 500 | 0000 | C012 | 0000 | 0F00 | 0000 | 0F00 | 0000 | 3 | 33 33 B3 3E | 20 08 | EC 51 28 41 | CD CC 24 41
9B | E6 00 | 2A00 | 2A00 | 3400 | 500 | 0000 | C012 | 0000 | 0F00 | 0000 | 0F00 | 0000 | 4 | 0A D7 A3 3E | C0 08 | D7 A3 28 41 | E1 7A 24 41
9C | E6 00 | 2A00 | 2A00 | 3400 | 500 | 0000 | C012 | 0000 | 0F00 | 0000 | 0F00 | 0000 | 5 | EC 51 B8 3E | 48 08 | D7 A3 28 41 | CD CC 24 41
9D | E6 00 | 2A00 | 2A00 | 3400 | 500 | 0000 | C012 | 0000 | 0F00 | 0000 | 0F00 | 0000 | 6 | 7B 14 AE 3E | 5C 08 | EC 51 28 41 | E1 7A 24 41
9E | E6 00 | 2A00 | 2A00 | 3400 | 500 | 0000 | C012 | 0000 | 0F00 | 0000 | 0F00 | 0000 | 7 | 33 33 B3 3E | 34 08 | D7 A3 28 41 | E1 7A 24 41
9F | E6 00 | 2A00 | 2A00 | 3400 | 500 | 0000 | C012 | 0000 | 0F00 | 0000 | 0F00 | 0000 | 8 | C3 F5 A8 3E | 70 08 | EC 51 28 41 | CD CC 24 41
A0 | E6 00 | 2A00 | 2A00 | 3400 | 500 | 0000 | C012 | 0000 | 0F00 | 0000 | 0F00 | 0000 | 9 | 5C 8F C2 3E | BC 07 | D7 A3 28 41 | CD CC 24 41
A1 | E6 00 | 2A00 | 2A00 | 3400 | 500 | 0000 | C012 | 0000 | 0F00 | 0000 | 0F00 | 0000 | 10 | A4 70 BD 3E | 08 07 | EC 51 28 41 | CD CC 24 41
8A | E6 00 | 2A00 | 2A00 | 3400 | 500 | 0000 | C012 | 0000 | 0F00 | 0000 | 0F00 | 0000 | 11 | 7B 14 AE 3E | 48 08 | EC 51 28 41 | B8 1E 25 41
8D | E6 00 | 2A00 | 2A00 | 3400 | 500 | 0000 | C012 | 0000 | 0F00 | 0000 | 0F00 | 0000 | 12 | 7B 14 AE 3E | 84 08 | D7 A3 28 41 | CD CC 24 41
91 | E6 00 | 2A00 | 2A00 | 3400 | 500 | 0000 | C012 | 0000 | 0F00 | 0000 | 0F00 | 0000 | 13 | 0A D7 A3 3E | 84 08 | D7 A3 28 41 | CD CC 24 41
94 | E6 00 | 2A00 | 2A00 | 3400 | 500 | 0000 | C012 | 0000 | 0F00 | 0000 | 0F00 | 0000 | 14 | 9A 99 99 3E | 10 09 | EC 51 28 41 | CD CC 24 41
99 | E6 00 | 2A00 | 2A00 | 3400 | 500 | 0000 | C012 | 0000 | 0F00 | 0000 | 0F00 | 0000 | 15 | 7B 14 AE 3E | C0 08 | EC 51 28 41 | E1 7A 24 41
A2 | E6 00 | 2A00 | 2A00 | 3400 | 500 | 0000 | C012 | 0000 | 0F00 | 0000 | 0F00 | 0000 | 16 | 71 3D 0A 3F | 50 05 | EC 51 28 41 | B8 1E 25 41
A3 | E6 00 | 2A00 | 2A00 | 3400 | 500 | 0000 | C012 | 0000 | 0F00 | 0000 | 0F00 | 0000 | 17 | 1F 85 EB 3E | 68 06 | D7 A3 28 41 | B8 1E 25 41
DD | E6 00 | 2A00 | 2A00 | 3400 | 500 | 0000 | C012 | 0000 | 0F00 | 0000 | 0F00 | 0000 | 18 | AE 47 E1 3E | 90 06 | EC 51 28 41 | B8 1E 25 41
901 | E6 00 | 2A00 | 2A00 | 3400 | 500 | 0000 | C012 | 0000 | 0F00 | 0000 | 0F00 | 0000 | 19 | CD CC CC 3E | BC 07 | D7 A3 28 41 | A4 70 25 41
1A01 | E6 00 | 2A00 | 2A00 | 3400 | 500 | 0000 | C012 | 0000 | 0F00 | 0000 | 0F00 | 0000 | 20 | EC 51 B8 3E | 44 07 | EC 51 28 41 | A4 70 25 41
[13 empty] | 1 | 52 B8 9E 3E 84 08 00 00 EC 51 28 41 B8 1E 25 41
[13 empty] | 2 | C3 F5 A8 3E 98 08 00 00 EC 51 28 41 B8 1E 25 41
[13 empty] | 3 | 33 33 B3 3E 20 08 00 00 EC 51 28 41 CD CC 24 41
[13 empty] | 4 | 0A D7 A3 3E C0 08 00 00 D7 A3 28 41 E1 7A 24 41
[13 empty] | 5 | EC 51 B8 3E 48 08 00 00 D7 A3 28 41 CD CC 24 41
[13 empty] | 6 | 7B 14 AE 3E 5C 08 00 00 EC 51 28 41 E1 7A 24 41
[13 empty] | 7 | 33 33 B3 3E 34 08 00 00 D7 A3 28 41 E1 7A 24 41
[13 empty] | 8 | C3 F5 A8 3E 70 08 00 00 EC 51 28 41 CD CC 24 41
[13 empty] | 9 | 5C 8F C2 3E BC 07 00 00 D7 A3 28 41 CD CC 24 41
[13 empty] | 10 | A4 70 BD 3E 08 07 00 00 EC 51 28 41 CD CC 24 41
[13 empty] | 11 | 7B 14 AE 3E 48 08 00 00 EC 51 28 41 B8 1E 25 41
[13 empty] | 12 | 7B 14 AE 3E 84 08 00 00 D7 A3 28 41 CD CC 24 41
[13 empty] | 13 | 0A D7 A3 3E 84 08 00 00 D7 A3 28 41 CD CC 24 41
[13 empty] | 14 | 9A 99 99 3E 10 09 00 00 EC 51 28 41 CD CC 24 41
[13 empty] | 15 | 7B 14 AE 3E C0 08 00 00 EC 51 28 41 E1 7A 24 41
[13 empty] | 16 | 71 3D 0A 3F 50 05 00 00 EC 51 28 41 B8 1E 25 41
[13 empty] | 17 | 1F 85 EB 3E 68 06 00 00 D7 A3 28 41 B8 1E 25 41
[13 empty] | 18 | AE 47 E1 3E 90 06 00 00 EC 51 28 41 B8 1E 25 41
[13 empty] | 19 | CD CC CC 3E BC 07 00 00 D7 A3 28 41 A4 70 25 41
[13 empty] | 20 | EC 51 B8 3E 44 07 00 00 EC 51 28 41 A4 70 25 41

## 2000X
|  |  | Set Parameters |  |  |  |  | Power Supply Output | [12 empty] | Quality Check
Cycle# | Time | Date | Energy | Act Press | Vel | Set Amp A | Trig Force | Time | Pk Pwr | Weld Abs | Total Abs | Weld Col | Total Col | Weld Force | Freq Min | Freq Max | Freq Start | Freq End | Freq Chg | Cycle time | Peel Force | Visual Check | Result
2 | 8:53 | 04/01/21 | 352.8 | 192 | 65 | 70 | 400 | 0.441 | 43.4 | 15.78 | 15.78 | 0.4 | 0.4 | 744 | 19995 | 20009 | 20004 | 20009 | 5 | 1.321 | 148.1 | OK | NG
25 | 9:08 | 04/01/21 | 352.3 | 193 | 65 | 70 | 400 | 0.422 | 40.5 | 15.77 | 15.77 | 0.4 | 0.4 | 734 | 19993 | 20012 | 20012 | 20004 | -8 | 1.306 | 127.9 | OK | NG
38 | 9:31 | 04/01/21 | 352.9 | 195 | 65 | 70 | 400 | 0.375 | 48.6 | 15.8 | 15.8 | 0.43 | 0.43 | 723 | 20000 | 20017 | 20017 | 20009 | -8 | 1.252 | 137.2 | OK | NG
112 | 9:54 | 04/01/21 | 352.7 | 196 | 65 | 70 | 400 | 0.361 | 50.6 | 15.8 | 15.8 | 0.44 | 0.44 | 721 | 19992 | 20004 | 20000 | 20004 | 4 | 1.236 | 147.9 | OK | NG
128 | 10:00 | 04/01/21 | 353.1 | 196 | 65 | 70 | 400 | 0.355 | 50.5 | 15.8 | 15.8 | 0.44 | 0.44 | 716 | 19988 | 20000 | 19997 | 20000 | 3 | 1.232 | 143.9 | OK | NG
181 | 10:15 | 04/01/21 | 352.1 | 196 | 65 | 70 | 400 | 0.422 | 41.6 | 15.76 | 15.76 | 0.4 | 0.4 | 739 | 19981 | 20000 | 20000 | 19993 | -7 | 1.297 | 143.6 | OK | NG
183 | 10:15 | 04/01/21 | 354.1 | 197 | 65 | 70 | 400 | 0.335 | 52.9 | 15.8 | 15.8 | 0.45 | 0.45 | 705 | 19990 | 20001 | 19998 | 20001 | 3 | 1.206 | 143.1 | OK | NG
223 | 14:00 | 04/01/21 | 352.4 | 198 | 65 | 70 | 400 | 0.362 | 49.7 | 15.79 | 15.79 | 0.44 | 0.44 | 713 | 19987 | 19999 | 19999 | 19998 | -1 | 1.232 | 142.7 | OK | NG
231 | 14:03 | 04/01/21 | 353.7 | 198 | 65 | 70 | 400 | 0.363 | 48.3 | 15.79 | 15.79 | 0.42 | 0.42 | 718 | 19987 | 19998 | 19996 | 19998 | 2 | 1.238 | 118.8 | OK | NG
232 | 14:04 | 04/01/21 | 352.8 | 198 | 65 | 70 | 400 | 0.431 | 41.1 | 15.76 | 15.76 | 0.4 | 0.4 | 741 | 19986 | 19999 | 19998 | 19995 | -3 | 1.308 | 135.9 | OK | NG
236 | 14:07 | 04/01/21 | 352.8 | 198 | 65 | 70 | 400 | 0.274 | 52.5 | 15.82 | 15.83 | 0.46 | 0.46 | 671 | 19994 | 20004 | 19998 | 20004 | 6 | 1.15 | 147.7 | OK | NG | [5 empty] | exponent | mantissa | integer | sign + expo | decimal | completed conv
242 | 14:09 | 04/01/21 | 353 | 198 | 65 | 70 | 400 | 0.345 | 50.9 | 15.81 | 15.81 | 0.45 | 0.45 | 710 | 19986 | 19999 | 19997 | 19999 | 2 | 1.22 | 115.5 | OK | NG | [5 empty] | -2 | 1.452 | 2035627031571464 | 3FD | 73B645A1CAC08 | 0x3FD73B645A1CAC08
348 | 14:38 | 04/01/21 | 353.2 | 198 | 65 | 70 | 400 | 0.424 | 42.7 | 15.48 | 15.48 | 0.38 | 0.38 | 741 | 19975 | 19999 | 19999 | 19989 | -10 | 1.296 | 108.6 | OK | NG
396 | 14:46 | 04/01/21 | 351.9 | 199 | 65 | 70 | 400 | 0.437 | 43 | 15.75 | 15.76 | 0.39 | 0.39 | 741 | 19972 | 19992 | 19992 | 19984 | -8 | 1.314 | 141.8 | OK | NG
1 | 8:50 | 04/01/21 | 352.2 | 192 | 76 | 70 | 400 | 0.391 | 44.9 | 15.78 | 15.78 | 0.4 | 0.4 | 724 | 19976 | 20002 | 19977 | 20002 | 25 | 1.29 | 211.5 | OK | Pass
3 | 8:53 | 04/01/21 | 352.1 | 192 | 66 | 70 | 400 | 0.356 | 50.2 | 15.81 | 15.81 | 0.44 | 0.44 | 715 | 20002 | 20015 | 20009 | 20015 | 6 | 1.234 | 219.2 | OK | Pass
4 | 8:54 | 04/01/21 | 352.7 | 192 | 65 | 70 | 400 | 0.349 | 51 | 15.81 | 15.81 | 0.44 | 0.44 | 713 | 20004 | 20016 | 20016 | 20015 | -1 | 1.228 | 214.9 | OK | Pass
5 | 8:54 | 04/01/21 | 352.9 | 192 | 65 | 70 | 400 | 0.384 | 47.7 | 15.8 | 15.8 | 0.43 | 0.43 | 726 | 20001 | 20016 | 20016 | 20013 | -3 | 1.262 | 206.3 | OK | Pass
6 | 8:55 | 04/01/21 | 353.2 | 192 | 66 | 70 | 400 | 0.339 | 49.8 | 15.81 | 15.82 | 0.44 | 0.44 | 710 | 20006 | 20016 | 20014 | 20016 | 2 | 1.22 | 233.5 | OK | Pass
7 | 8:57 | 04/01/21 | 352.4 | 192 | 66 | 70 | 400 | 0.363 | 50.4 | 15.82 | 15.82 | 0.45 | 0.45 | 715 | 20003 | 20017 | 20016 | 20015 | -1 | 1.244 | 221.3 | OK | Pass
8 | 8:57 | 04/01/21 | 352.3 | 192 | 65 | 70 | 400 | 0.301 | 52.1 | 15.8 | 15.8 | 0.44 | 0.44 | 692 | 20009 | 20016 | 20016 | 20015 | -1 | 1.178 | 224.4 | OK | Pass
9 | 8:58 | 04/01/21 | 353 | 192 | 65 | 70 | 400 | 0.382 | 46.9 | 15.8 | 15.8 | 0.43 | 0.43 | 721 | 20000 | 20016 | 20016 | 20010 | -6 | 1.26 | 233.2 | OK | Pass
10 | 8:58 | 04/01/21 | 352 | 192 | 66 | 70 | 400 | 0.381 | 50.1 | 15.81 | 15.81 | 0.44 | 0.44 | 719 | 19998 | 20012 | 20012 | 20011 | -1 | 1.256 | 232.3 | OK | Pass
11 | 8:59 | 04/01/21 | 352.8 | 192 | 66 | 70 | 400 | 0.294 | 52 | 15.82 | 15.82 | 0.45 | 0.45 | 685 | 20009 | 20017 | 20012 | 20017 | 5 | 1.17 | 222.9 | OK | Pass
12 | 8:59 | 04/01/21 | 352.9 | 192 | 65 | 70 | 400 | 0.314 | 51.3 | 15.81 | 15.81 | 0.44 | 0.44 | 695 | 20010 | 20019 | 20018 | 20019 | 1 | 1.196 | 187.7 | OK | Pass
INTEGER CONVERSION VALUES (for DINT/UDINT types)
[7 empty] | FLOAT CONVERSION VALUES (for DINT/UDINT types) | [18 empty] | 00056220 | 000001B9 | A988 | 00003DA4 | 00003DA4 | 00000190 | 00000190 | 02E8 | 00004E1B | 00004E29 | 00004E24 | 00004E29 | 00000005 | 00000529
00000002 | 30 38 3a 35 32 | 30 34 2f 30 31 2f 32 30 32 31 | 43B06666 | 00C0 | 41 | 46 | 0190 | 3EE1CAC1 | 422D999A | 417C7AE1 | 417C7AE1 | 3ECCCCCD | 3ECCCCCD | 02E8 | 4E1B | 4E29 | 4E24 |  | 40A00000 | 3FA91687 | [5 empty] | 0005602C | 000001A6 | 9E34 | 00003D9A | 00003D9A | 00000190 | 00000190 | 02DE | 00004E19 | 00004E2C | 00004E2C | 00004E24 | FFFFFFFFF8 | 0000051A
00000019 | 30 39 3a 30 37 | 30 34 2f 30 31 2f 32 30 32 31 | 43B02666 | 00C1 | 41 |  | 0190 | 3ED81062 | 42220000 | 417C51EC | 417C51EC | 3ECCCCCD | 3ECCCCCD | 02DE | 4E19 | 4E2C | 4E2C |  | C1000000 | 3FA72B02 | [5 empty] | 00056284 | 00000177 | BDD8 | 00003DB8 | 00003DB8 | 000001AE | 000001AE | 02D3 | 00004E20 | 00004E31 | 00004E31 | 00004E29 | FFFFFFFFF8 | 000004E4
00000026 | 30 39 3a 33 31 | 30 34 2f 30 31 2f 32 30 32 31 | 43B07333 | 00C3 | 41 |  | 0190 | 3EC00000 | 42426666 | 417CCCCD | 417CCCCD | 3EDC28F6 | 3EDC28F6 | 02D3 | 4E20 | 4E31 | 4E31 |  | C1000000 | 3FA04189 | [5 empty] | 000561BC | 00000169 | C5A8 | 00003DB8 | 00003DB8 | 000001B8 | 000001B8 | 02D1 | 00004E18 | 00004E24 | 00004E20 | 00004E24 | 00000004 | 000004D4
00000070 | 30 39 3a 35 33 | 30 34 2f 30 31 2f 32 30 32 31 | 43B0599A | 00C4 | 41 |  | 0190 | 3EB8D4FE | 424A6666 | 417CCCCD | 417CCCCD | 3EE147AE | 3EE147AE | 02D1 | 4E18 | 4E24 | 4E20 |  | 40800000 | 3F9E353F | [5 empty] | 0005634C | 00000163 | C544 | 00003DB8 | 00003DB8 | 000001B8 | 000001B8 | 02CC | 00004E14 | 00004E20 | 00004E1D | 00004E20 | 00000003 | 000004D0
00000080 | 30 39 3a 35 39 | 30 34 2f 30 31 2f 32 30 32 31 | 43B08CCD | 00C4 | 41 |  | 0190 | 3EB5C28F | 424A0000 | 417CCCCD | 417CCCCD | 3EE147AE | 3EE147AE | 02CC | 4E14 | 4E20 | 4E1D |  | 40400000 | 3F9DB22D | [5 empty] | 00055F64 | 000001A6 | A280 | 00003D90 | 00003D90 | 00000190 | 00000190 | 02E3 | 00004E0D | 00004E20 | 00004E20 | 00004E19 | FFFFFFFFF9 | 00000511
000000B5 | 31 30 3a 31 34 | 30 34 2f 30 31 2f 32 30 32 31 | 43B00CCD | 00C4 | 41 |  | 0190 | 3ED81062 | 42266666 | 417C28F6 | 417C28F6 | 3ECCCCCD | 3ECCCCCD | 02E3 | 4E0D | 4E20 | 4E20 |  | C0E00000 | 3FA60419 | [5 empty] | 00056734 | 0000014F | CEA4 | 00003DB8 | 00003DB8 | 000001C2 | 000001C2 | 02C1 | 00004E16 | 00004E21 | 00004E1E | 00004E21 | 00000003 | 000004B6
000000B7 | 31 30 3a 31 35 | 30 34 2f 30 31 2f 32 30 32 31 | 43B10CCD | 00C5 | 41 |  | 0190 | 3EAB851F | 4253999A | 417CCCCD | 417CCCCD | 3EE66666 | 3EE66666 | 02C1 | 4E16 | 4E21 | 4E1E |  | 40400000 | 3F9A5E35 | [5 empty] | 00056090 | 0000016A | C224 | 00003DAE | 00003DAE | 000001B8 | 000001B8 | 02C9 | 00004E13 | 00004E1F | 00004E1F | 00004E1E | FFFFFFFFFF | 000004D0
000000DF | 31 33 3a 35 39 | 30 34 2f 30 31 2f 32 30 32 31 | 43B03333 | 00C6 | 41 |  | 0190 | 3EB95810 | 4246CCCD | 417CA3D7 | 417CA3D7 | 3EE147AE | 3EE147AE | 02C9 | 4E13 | 4E1F | 4E1F |  | BF800000 | 3F9DB22D | [5 empty] | 000565A4 | 0000016B | BCAC | 00003DAE | 00003DAE | 000001A4 | 000001A4 | 02CE | 00004E13 | 00004E1E | 00004E1C | 00004E1E | 00000002 | 000004D6
000000E7 | 31 34 3a 30 33 | 30 34 2f 30 31 2f 32 30 32 31 | 43B0D99A | 00C6 | 41 |  | 0190 | 3EB9DB23 | 42413333 | 417CA3D7 | 417CA3D7 | 3ED70A3D | 3ED70A3D | 02CE | 4E13 | 4E1E | 4E1C |  | 40000000 | 3F9E76C9 | [5 empty] | 00056220 | 000001AF | A08C | 00003D90 | 00003D90 | 00000190 | 00000190 | 02E5 | 00004E12 | 00004E1F | 00004E1E | 00004E1B | FFFFFFFFFD | 0000051C
000000E8 | 31 34 3a 30 33 | 30 34 2f 30 31 2f 32 30 32 31 | 43B06666 | 00C6 | 41 |  | 0190 | 3EDCAC08 | 42246666 | 417C28F6 | 417C28F6 | 3ECCCCCD | 3ECCCCCD | 02E5 | 4E12 | 4E1F | 4E1E |  | C0400000 | 3FA76C8B | [5 empty] | 00056220 | 00000112 | CD14 | 00003DCC | 00003DD6 | 000001CC | 000001CC | 029F | 00004E1A | 00004E24 | 00004E1E | 00004E24 | 00000006 | 0000047E
000000EC | 31 34 3a 30 36 | 30 34 2f 30 31 2f 32 30 32 31 | 43B06666 | 00C6 | 41 |  | 0190 | 3E8C49BA | 42520000 | 417D1EB8 | 417D47AE | 3EEB851F | 3EEB851F | 029F | 4E1A | 4E24 | 4E1E |  | 40C00000 | 3F933333 | [5 empty] | 000562E8 | 00000159 | C6D4 | 00003DC2 | 00003DC2 | 000001C2 | 000001C2 | 02C6 | 00004E12 | 00004E1F | 00004E1D | 00004E1F | 00000002 | 000004C4
000000F2 | 31 34 3a 30 38 | 30 34 2f 30 31 2f 32 30 32 31 | 43B08000 | 00C6 | 41 |  | 0190 | 3EB0A3D7 | 424B999A | 417CF5C3 | 417CF5C3 | 3EE66666 | 3EE66666 | 02C6 | 4E12 | 4E1F | 4E1D |  | 40000000 | 3F9C28F6 | [5 empty] | 000563B0 | 000001A8 | A6CC | 00003C78 | 00003C78 | 0000017C | 0000017C | 02E5 | 00004E07 | 00004E1F | 00004E1F | 00004E15 | FFFFFFFFF6 | 00000510
0000015C | 31 34 3a 33 38 | 30 34 2f 30 31 2f 32 30 32 31 | 43B0999A | 00C6 | 41 |  | 0190 | 3ED91687 | 422ACCCD | 4177AE14 | 4177AE14 | 3EC28F5C | 3EC28F5C | 02E5 | 4E07 | 4E1F | 4E1F |  | C1200000 | 3FA5E354 | [5 empty] | 00055E9C | 000001B5 | A7F8 | 00003D86 | 00003D90 | 00000186 | 00000186 | 02E5 | 00004E04 | 00004E18 | 00004E18 | 00004E10 | FFFFFFFFF8 | 00000522
0000018C | 31 34 3a 34 36 | 30 34 2f 30 31 2f 32 30 32 31 | 43AFF333 | 00C7 | 41 |  | 0190 | 3EDFBE77 | 422C0000 | 417C0000 | 417C28F6 | 3EC7AE14 | 3EC7AE14 | 02E5 | 4E04 | 4E18 | 4E18 |  | C1000000 | 3FA83127 | [5 empty] | 00055FC8 | 00000187 | AF64 | 00003DA4 | 00003DA4 | 00000190 | 00000190 | 02D4 | 00004E08 | 00004E22 | 00004E09 | 00004E22 | 00000019 | 0000050A
00000001 | 30 38 3a 35 30 | 30 34 2f 30 31 2f 32 30 32 31 | 43B0199A | 00C0 | 4C |  | 0190 | 3EC83127 | 4233999A | 417C7AE1 | 417C7AE1 | 3ECCCCCD | 3ECCCCCD | 02D4 | 4E08 | 4E22 | 4E09 |  | 41C80000 | 3FA51EB8 | [5 empty] | 00055F64 | 00000164 | C418 | 00003DC2 | 00003DC2 | 000001B8 | 000001B8 | 02CB | 00004E22 | 00004E2F | 00004E29 | 00004E2F | 00000006 | 000004D2
00000003 | 30 38 3a 35 33 | 30 34 2f 30 31 2f 32 30 32 31 | 43B00CCD | 00C0 | 42 |  | 0190 | 3EB645A2 | 4248CCCD | 417CF5C3 | 417CF5C3 | 3EE147AE | 3EE147AE | 02CB | 4E22 | 4E2F | 4E29 |  | 40C00000 | 3F9DF3B6 | [5 empty] | 000561BC | 0000015D | C738 | 00003DC2 | 00003DC2 | 000001B8 | 000001B8 | 02C9 | 00004E24 | 00004E30 | 00004E30 | 00004E2F | FFFFFFFFFF | 000004CC
00000004 | 30 38 3a 35 33 | 30 34 2f 30 31 2f 32 30 32 31 | 43B0599A | 00C0 | 41 |  | 0190 | 3EB2B021 | 424C0000 | 417CF5C3 | 417CF5C3 | 3EE147AE | 3EE147AE | 02C9 | 4E24 | 4E30 | 4E30 |  | BF800000 | 3F9D2F1B | [5 empty] | 00056284 | 00000180 | BA54 | 00003DB8 | 00003DB8 | 000001AE | 000001AE | 02D6 | 00004E21 | 00004E30 | 00004E30 | 00004E2D | FFFFFFFFFD | 000004EE
00000005 | 30 38 3a 35 34 | 30 34 2f 30 31 2f 32 30 32 31 | 43B07333 | 00C0 | 41 |  | 0190 | 3EC49BA6 | 423ECCCD | 417CCCCD | 417CCCCD | 3EDC28F6 | 3EDC28F6 | 02D6 | 4E21 | 4E30 | 4E30 |  | C0400000 | 3FA18937 | [5 empty] | 000563B0 | 00000153 | C288 | 00003DC2 | 00003DCC | 000001B8 | 000001B8 | 02C6 | 00004E26 | 00004E30 | 00004E2E | 00004E30 | 00000002 | 000004C4
00000006 | 30 38 3a 35 34 | 30 34 2f 30 31 2f 32 30 32 31 | 43B0999A | 00C0 | 42 |  | 0190 | 3EAD9168 | 42473333 | 417CF5C3 | 417D1EB8 | 3EE147AE | 3EE147AE | 02C6 | 4E26 | 4E30 | 4E2E |  | 40000000 | 3F9C28F6 | [5 empty] | 00056090 | 0000016B | C4E0 | 00003DCC | 00003DCC | 000001C2 | 000001C2 | 02CB | 00004E23 | 00004E31 | 00004E30 | 00004E2F | FFFFFFFFFF | 000004DC
00000007 | 30 38 3a 35 37 | 30 34 2f 30 31 2f 32 30 32 31 | 43B03333 | 00C0 | 42 |  | 0190 | 3EB9DB23 | 4249999A | 417D1EB8 | 417D1EB8 | 3EE66666 | 3EE66666 | 02CB | 4E23 | 4E31 | 4E30 |  | BF800000 | 3F9F3B64 | [5 empty] | 0005602C | 0000012D | CB84 | 00003DB8 | 00003DB8 | 000001B8 | 000001B8 | 02B4 | 00004E29 | 00004E30 | 00004E30 | 00004E2F | FFFFFFFFFF | 0000049A
00000008 | 30 38 3a 35 37 | 30 34 2f 30 31 2f 32 30 32 31 | 43B0A666 | 00C0 | 41 |  | 0190 | 3E9A1CAC | 42506666 | 417CCCCD | 417CCCCD | 3EE147AE | 3EE147AE | 02B4 | 4E29 | 4E30 | 4E30 |  | BF800000 | 3F96C8B4 | [5 empty] | 000562E8 | 0000017E | B734 | 00003DB8 | 00003DB8 | 000001AE | 000001AE | 02D1 | 00004E20 | 00004E30 | 00004E30 | 00004E2A | FFFFFFFFFA | 000004EC
00000009 | 30 38 3a 35 37 | 30 34 2f 30 31 2f 32 30 32 31 | 43B08000 | 00C0 | 41 |  | 0190 | 3EC39581 | 423B999A | 417CCCCD | 417CCCCD | 3EDC28F6 | 3EDC28F6 | 02D1 | 4E20 | 4E30 | 4E30 |  | C0C00000 | 3FA147AE | [5 empty] | 00055F00 | 0000017D | C3B4 | 00003DC2 | 00003DC2 | 000001B8 | 000001B8 | 02CF | 00004E1E | 00004E2C | 00004E2C | 00004E2B | FFFFFFFFFF | 000004E8
0000000A | 30 38 3a 35 38 | 30 34 2f 30 31 2f 32 30 32 31 | 43B00000 | 00C0 | 42 |  | 0190 | 3EC3126F | 42486666 | 417CF5C3 | 417CF5C3 | 3EE147AE | 3EE147AE | 02CF | 4E1E | 4E2C | 4E2C |  | BF800000 | 3FA0C49C | [5 empty] | 00056220 | 00000126 | CB20 | 00003DCC | 00003DCC | 000001C2 | 000001C2 | 02AD | 00004E29 | 00004E31 | 00004E2C | 00004E31 | 00000005 | 00000492
0000000B | 30 38 3a 35 38 | 30 34 2f 30 31 2f 32 30 32 31 | 43B06666 | 00C0 | 42 |  | 0190 | 3E96872B | 42500000 | 417D1EB8 | 417D1EB8 | 3EE66666 | 3EE66666 | 02AD | 4E29 | 4E31 | 4E2C |  | 40A00000 | 3F95C28F | [5 empty] | 00056284 | 0000013A | C864 | 00003DC2 | 00003DC2 | 000001B8 | 000001B8 | 02B7 | 00004E2A | 00004E33 | 00004E32 | 00004E33 | 00000001 | 000004AC
0000000C | 30 38 3a 35 38 | 30 34 2f 30 31 2f 32 30 32 31 | 43B07333 | 00C0 | 41 |  | 0190 | 3EA0C49C | 424D3333 | 417CF5C3 | 417CF5C3 | 3EE147AE | 3EE147AE | 02B7 | 4E2A | 4E33 | 4E32 |  | 3F800000 | 3F991687
[6 empty] | CycleCount | Date&Time | WeldTime | TotalEnerg | WeldAbs | TotalAbs | WeldColl | TotalColl | FreqStart | FreqChange | FreqMin | FreqMax | DownSpeed | WeldMode | PeakPower | WeldPress | WeldF End | HoldF End | TrigForce | CycleTime |  | WeldTime | TotalEnerg | WeldAbs | TotalAbs | WeldColl | TotalColl | FreqStart | FreqChange | FreqMin | FreqMax | DownSpeed | WeldMode | PeakPower | WeldPress | WeldF End | HoldF End | TrigForce | CycleTime
Complete Record (with REAL numbers) | [7 empty] | 4 | 4 | 4 | 4 | 4 | 4 | 4 | 4 | 4 | 4 | 1 | 2 | 2 | 2 | 2 | 2 | 2 | 4 |  | 4 | 4 | 4 | 4 | 4 | 4 | 4 | 4 | 4 | 4 | 1 | 2 | 2 | 2 | 2 | 2 | 2 | 4 | Complete Record (integer)
FF FF FF FF FF FF FF FF FF FF FF FF 02 5F 00 02 00 00 00 00 02 00 00 00 30 34 2f 30 31 2f 32 30 32 31 20 2D 20 30 38 3a 35 32 00 00 00 00 00 00 00 00 00 00 00 00 00 00 C1 CA E1 3E 66 66 B0 43 E1 7A 7C 41 E1 7A 7C 41 CD CC CC 3E CD CC CC 3E 24 4E 00 00 00 00 A0 40 1B 4E 00 00 29 4E 00 00 41 00 00 9A 99 2D 42 C0 00 E8 02 00 00 90 01 87 16 A9 3F | [5 empty] | 02 00 00 00 | 30 34 2f 30 31 2f 32 30 32 31 20 2D 20 30 38 3a 35 32 00 00 00 00 00 00 00 00 00 00 00 00 00 00 | C1 CA E1 3E | 66 66 B0 43 | E1 7A 7C 41 | E1 7A 7C 41 | CD CC CC 3E | CD CC CC 3E | 24 4E 00 00 | 00 00 A0 40 | 1B 4E 00 00 | 29 4E 00 00 | 41 | 00 00 | 9A 99 2D 42 | C0 00 | E8 02 | 00 00 | 90 01 | 87 16 A9 3F |  | B9 01 00 00 | 20 62 05 00 | A4 3D 00 00 | A4 3D 00 00 | 90 01 00 00 | 90 01 00 00 | 24 4E 00 00 | 05 00 00 00 | 1B 4E 00 00 | 29 4E 00 00 | 41 | 00 00 | 88 A9 | C0 00 | E8 02 | 00 00 | 90 01 | 29 05 00 00 | FF FF FF FF FF FF FF FF FF FF FF FF 02 5D 00 02 00 00 00 00 02 00 00 00 30 34 2f 30 31 2f 32 30 32 31 20 2D 20 30 38 3a 35 32 00 00 00 00 00 00 00 00 00 00 00 00 00 00 B9 01 00 00 20 62 05 00 A4 3D 00 00 A4 3D 00 00 90 01 00 00 90 01 00 00 24 4E 00 00 05 00 00 00 1B 4E 00 00 29 4E 00 00 41 00 00 88 A9 C0 00 E8 02 00 00 90 01 29 05 00 00
FF FF FF FF FF FF FF FF FF FF FF FF 02 5F 00 02 00 00 00 00 19 00 00 00 30 34 2f 30 31 2f 32 30 32 31 20 2D 20 30 39 3a 30 37 00 00 00 00 00 00 00 00 00 00 00 00 00 00 62 10 D8 3E 66 26 B0 43 EC 51 7C 41 EC 51 7C 41 CD CC CC 3E CD CC CC 3E 2C 4E 00 00 00 00 00 C1 19 4E 00 00 2C 4E 00 00 41 00 00 00 00 22 42 C1 00 DE 02 00 00 90 01 02 2B A7 3F | [5 empty] | 19 00 00 00 | 30 34 2f 30 31 2f 32 30 32 31 20 2D 20 30 39 3a 30 37 00 00 00 00 00 00 00 00 00 00 00 00 00 00 | 62 10 D8 3E | 66 26 B0 43 | EC 51 7C 41 | EC 51 7C 41 | CD CC CC 3E | CD CC CC 3E | 2C 4E 00 00 | 00 00 00 C1 | 19 4E 00 00 | 2C 4E 00 00 | 41 | 00 00 | 00 00 22 42 | C1 00 | DE 02 | 00 00 | 90 01 | 02 2B A7 3F |  | A6 01 00 00 | 2C 60 05 00 | 9A 3D 00 00 | 9A 3D 00 00 | 90 01 00 00 | 90 01 00 00 | 2C 4E 00 00 | F8 FF FF FF | 19 4E 00 00 | 2C 4E 00 00 | 41 | 00 00 | 34 9E | C1 00 | DE 02 | 00 00 | 90 01 | 1A 05 00 00 | FF FF FF FF FF FF FF FF FF FF FF FF 02 5F 00 02 00 00 00 00 19 00 00 00 30 34 2f 30 31 2f 32 30 32 31 20 2D 20 30 39 3a 30 37 00 00 00 00 00 00 00 00 00 00 00 00 00 00 A6 01 00 00 2C 60 05 00 9A 3D 00 00 9A 3D 00 00 90 01 00 00 90 01 00 00 2C 4E 00 00 F8 FF FF FF 19 4E 00 00 2C 4E 00 00 41 00 00 34 9E C1 00 DE 02 00 00 90 01 1A 05 00 00
FF FF FF FF FF FF FF FF FF FF FF FF 02 5F 00 02 00 00 00 00 26 00 00 00 30 34 2f 30 31 2f 32 30 32 31 20 2D 20 30 39 3a 33 31 00 00 00 00 00 00 00 00 00 00 00 00 00 00 00 00 C0 3E 33 73 B0 43 CD CC 7C 41 CD CC 7C 41 F6 28 DC 3E F6 28 DC 3E 31 4E 00 00 00 00 00 C1 20 4E 00 00 31 4E 00 00 41 00 00 66 66 42 42 C3 00 D3 02 00 00 90 01 89 41 A0 3F | [5 empty] | 26 00 00 00 | 30 34 2f 30 31 2f 32 30 32 31 20 2D 20 30 39 3a 33 31 00 00 00 00 00 00 00 00 00 00 00 00 00 00 | 00 00 C0 3E | 33 73 B0 43 | CD CC 7C 41 | CD CC 7C 41 | F6 28 DC 3E | F6 28 DC 3E | 31 4E 00 00 | 00 00 00 C1 | 20 4E 00 00 | 31 4E 00 00 | 41 | 00 00 | 66 66 42 42 | C3 00 | D3 02 | 00 00 | 90 01 | 89 41 A0 3F |  | 77 01 00 00 | 84 62 05 00 | B8 3D 00 00 | B8 3D 00 00 | AE 01 00 00 | AE 01 00 00 | 31 4E 00 00 | F8 FF FF FF | 20 4E 00 00 | 31 4E 00 00 | 41 | 00 00 | D8 BD | C3 00 | D3 02 | 00 00 | 90 01 | E4 04 00 00 | FF FF FF FF FF FF FF FF FF FF FF FF 02 5F 00 02 00 00 00 00 26 00 00 00 30 34 2f 30 31 2f 32 30 32 31 20 2D 20 30 39 3a 33 31 00 00 00 00 00 00 00 00 00 00 00 00 00 00 77 01 00 00 84 62 05 00 B8 3D 00 00 B8 3D 00 00 AE 01 00 00 AE 01 00 00 31 4E 00 00 F8 FF FF FF 20 4E 00 00 31 4E 00 00 41 00 00 D8 BD C3 00 D3 02 00 00 90 01 E4 04 00 00
FF FF FF FF FF FF FF FF FF FF FF FF 02 5F 00 02 00 00 00 00 70 00 00 00 30 34 2f 30 31 2f 32 30 32 31 20 2D 20 30 39 3a 35 33 00 00 00 00 00 00 00 00 00 00 00 00 00 00 FE D4 B8 3E 9A 59 B0 43 CD CC 7C 41 CD CC 7C 41 AE 47 E1 3E AE 47 E1 3E 20 4E 00 00 00 00 80 40 18 4E 00 00 24 4E 00 00 41 00 00 66 66 4A 42 C4 00 D1 02 00 00 90 01 3F 35 9E 3F | [5 empty] | 70 00 00 00 | 30 34 2f 30 31 2f 32 30 32 31 20 2D 20 30 39 3a 35 33 00 00 00 00 00 00 00 00 00 00 00 00 00 00 | FE D4 B8 3E | 9A 59 B0 43 | CD CC 7C 41 | CD CC 7C 41 | AE 47 E1 3E | AE 47 E1 3E | 20 4E 00 00 | 00 00 80 40 | 18 4E 00 00 | 24 4E 00 00 | 41 | 00 00 | 66 66 4A 42 | C4 00 | D1 02 | 00 00 | 90 01 | 3F 35 9E 3F |  | 69 01 00 00 | BC 61 05 00 | B8 3D 00 00 | B8 3D 00 00 | B8 01 00 00 | B8 01 00 00 | 20 4E 00 00 | 04 00 00 00 | 18 4E 00 00 | 24 4E 00 00 | 41 | 00 00 | A8 C5 | C4 00 | D1 02 | 00 00 | 90 01 | D4 04 00 00 | FF FF FF FF FF FF FF FF FF FF FF FF 02 5F 00 02 00 00 00 00 70 00 00 00 30 34 2f 30 31 2f 32 30 32 31 20 2D 20 30 39 3a 35 33 00 00 00 00 00 00 00 00 00 00 00 00 00 00 69 01 00 00 BC 61 05 00 B8 3D 00 00 B8 3D 00 00 B8 01 00 00 B8 01 00 00 20 4E 00 00 04 00 00 00 18 4E 00 00 24 4E 00 00 41 00 00 A8 C5 C4 00 D1 02 00 00 90 01 D4 04 00 00
FF FF FF FF FF FF FF FF FF FF FF FF 02 5F 00 02 00 00 00 00 80 00 00 00 30 34 2f 30 31 2f 32 30 32 31 20 2D 20 30 39 3a 35 39 00 00 00 00 00 00 00 00 00 00 00 00 00 00 8F C2 B5 3E CD 8C B0 43 CD CC 7C 41 CD CC 7C 41 AE 47 E1 3E AE 47 E1 3E 1D 4E 00 00 00 00 40 40 14 4E 00 00 20 4E 00 00 41 00 00 00 00 4A 42 C4 00 CC 02 00 00 90 01 2D B2 9D 3F | [5 empty] | 80 00 00 00 | 30 34 2f 30 31 2f 32 30 32 31 20 2D 20 30 39 3a 35 39 00 00 00 00 00 00 00 00 00 00 00 00 00 00 | 8F C2 B5 3E | CD 8C B0 43 | CD CC 7C 41 | CD CC 7C 41 | AE 47 E1 3E | AE 47 E1 3E | 1D 4E 00 00 | 00 00 40 40 | 14 4E 00 00 | 20 4E 00 00 | 41 | 00 00 | 00 00 4A 42 | C4 00 | CC 02 | 00 00 | 90 01 | 2D B2 9D 3F |  | 63 01 00 00 | 4C 63 05 00 | B8 3D 00 00 | B8 3D 00 00 | B8 01 00 00 | B8 01 00 00 | 1D 4E 00 00 | 03 00 00 00 | 14 4E 00 00 | 20 4E 00 00 | 41 | 00 00 | 44 C5 | C4 00 | CC 02 | 00 00 | 90 01 | D0 04 00 00 | FF FF FF FF FF FF FF FF FF FF FF FF 02 5F 00 02 00 00 00 00 80 00 00 00 30 34 2f 30 31 2f 32 30 32 31 20 2D 20 30 39 3a 35 39 00 00 00 00 00 00 00 00 00 00 00 00 00 00 63 01 00 00 4C 63 05 00 B8 3D 00 00 B8 3D 00 00 B8 01 00 00 B8 01 00 00 1D 4E 00 00 03 00 00 00 14 4E 00 00 20 4E 00 00 41 00 00 44 C5 C4 00 CC 02 00 00 90 01 D0 04 00 00
FF FF FF FF FF FF FF FF FF FF FF FF 02 5F 00 02 00 00 00 00 B5 00 00 00 30 34 2f 30 31 2f 32 30 32 31 20 2D 20 31 30 3a 31 34 00 00 00 00 00 00 00 00 00 00 00 00 00 00 62 10 D8 3E CD 0C B0 43 F6 28 7C 41 F6 28 7C 41 CD CC CC 3E CD CC CC 3E 20 4E 00 00 00 00 E0 C0 0D 4E 00 00 20 4E 00 00 41 00 00 66 66 26 42 C4 00 E3 02 00 00 90 01 19 04 A6 3F | [5 empty] | B5 00 00 00 | 30 34 2f 30 31 2f 32 30 32 31 20 2D 20 31 30 3a 31 34 00 00 00 00 00 00 00 00 00 00 00 00 00 00 | 62 10 D8 3E | CD 0C B0 43 | F6 28 7C 41 | F6 28 7C 41 | CD CC CC 3E | CD CC CC 3E | 20 4E 00 00 | 00 00 E0 C0 | 0D 4E 00 00 | 20 4E 00 00 | 41 | 00 00 | 66 66 26 42 | C4 00 | E3 02 | 00 00 | 90 01 | 19 04 A6 3F |  | A6 01 00 00 | 64 5F 05 00 | 90 3D 00 00 | 90 3D 00 00 | 90 01 00 00 | 90 01 00 00 | 20 4E 00 00 | F9 FF FF FF | 0D 4E 00 00 | 20 4E 00 00 | 41 | 00 00 | 80 A2 | C4 00 | E3 02 | 00 00 | 90 01 | 11 05 00 00 | FF FF FF FF FF FF FF FF FF FF FF FF 02 5F 00 02 00 00 00 00 B5 00 00 00 30 34 2f 30 31 2f 32 30 32 31 20 2D 20 31 30 3a 31 34 00 00 00 00 00 00 00 00 00 00 00 00 00 00 A6 01 00 00 64 5F 05 00 90 3D 00 00 90 3D 00 00 90 01 00 00 90 01 00 00 20 4E 00 00 F9 FF FF FF 0D 4E 00 00 20 4E 00 00 41 00 00 80 A2 C4 00 E3 02 00 00 90 01 11 05 00 00
FF FF FF FF FF FF FF FF FF FF FF FF 02 5F 00 02 00 00 00 00 B7 00 00 00 30 34 2f 30 31 2f 32 30 32 31 20 2D 20 31 30 3a 31 35 00 00 00 00 00 00 00 00 00 00 00 00 00 00 1F 85 AB 3E CD 0C B1 43 CD CC 7C 41 CD CC 7C 41 66 66 E6 3E 66 66 E6 3E 1E 4E 00 00 00 00 40 40 16 4E 00 00 21 4E 00 00 41 00 00 9A 99 53 42 C5 00 C1 02 00 00 90 01 35 5E 9A 3F | [5 empty] | B7 00 00 00 | 30 34 2f 30 31 2f 32 30 32 31 20 2D 20 31 30 3a 31 35 00 00 00 00 00 00 00 00 00 00 00 00 00 00 | 1F 85 AB 3E | CD 0C B1 43 | CD CC 7C 41 | CD CC 7C 41 | 66 66 E6 3E | 66 66 E6 3E | 1E 4E 00 00 | 00 00 40 40 | 16 4E 00 00 | 21 4E 00 00 | 41 | 00 00 | 9A 99 53 42 | C5 00 | C1 02 | 00 00 | 90 01 | 35 5E 9A 3F |  | 4F 01 00 00 | 34 67 05 00 | B8 3D 00 00 | B8 3D 00 00 | C2 01 00 00 | C2 01 00 00 | 1E 4E 00 00 | 03 00 00 00 | 16 4E 00 00 | 21 4E 00 00 | 41 | 00 00 | A4 CE | C5 00 | C1 02 | 00 00 | 90 01 | B6 04 00 00 | FF FF FF FF FF FF FF FF FF FF FF FF 02 5F 00 02 00 00 00 00 B7 00 00 00 30 34 2f 30 31 2f 32 30 32 31 20 2D 20 31 30 3a 31 35 00 00 00 00 00 00 00 00 00 00 00 00 00 00 4F 01 00 00 34 67 05 00 B8 3D 00 00 B8 3D 00 00 C2 01 00 00 C2 01 00 00 1E 4E 00 00 03 00 00 00 16 4E 00 00 21 4E 00 00 41 00 00 A4 CE C5 00 C1 02 00 00 90 01 B6 04 00 00
FF FF FF FF FF FF FF FF FF FF FF FF 02 5F 00 02 00 00 00 00 DF 00 00 00 30 34 2f 30 31 2f 32 30 32 31 20 2D 20 31 33 3a 35 39 00 00 00 00 00 00 00 00 00 00 00 00 00 00 10 58 B9 3E 33 33 B0 43 D7 A3 7C 41 D7 A3 7C 41 AE 47 E1 3E AE 47 E1 3E 1F 4E 00 00 00 00 80 BF 13 4E 00 00 1F 4E 00 00 41 00 00 CD CC 46 42 C6 00 C9 02 00 00 90 01 2D B2 9D 3F | [5 empty] | DF 00 00 00 | 30 34 2f 30 31 2f 32 30 32 31 20 2D 20 31 33 3a 35 39 00 00 00 00 00 00 00 00 00 00 00 00 00 00 | 10 58 B9 3E | 33 33 B0 43 | D7 A3 7C 41 | D7 A3 7C 41 | AE 47 E1 3E | AE 47 E1 3E | 1F 4E 00 00 | 00 00 80 BF | 13 4E 00 00 | 1F 4E 00 00 | 41 | 00 00 | CD CC 46 42 | C6 00 | C9 02 | 00 00 | 90 01 | 2D B2 9D 3F |  | 6A 01 00 00 | 90 60 05 00 | AE 3D 00 00 | AE 3D 00 00 | B8 01 00 00 | B8 01 00 00 | 1F 4E 00 00 | FF FF FF FF | 13 4E 00 00 | 1F 4E 00 00 | 41 | 00 00 | 24 C2 | C6 00 | C9 02 | 00 00 | 90 01 | D0 04 00 00 | FF FF FF FF FF FF FF FF FF FF FF FF 02 5F 00 02 00 00 00 00 DF 00 00 00 30 34 2f 30 31 2f 32 30 32 31 20 2D 20 31 33 3a 35 39 00 00 00 00 00 00 00 00 00 00 00 00 00 00 6A 01 00 00 90 60 05 00 AE 3D 00 00 AE 3D 00 00 B8 01 00 00 B8 01 00 00 1F 4E 00 00 FF FF FF FF 13 4E 00 00 1F 4E 00 00 41 00 00 24 C2 C6 00 C9 02 00 00 90 01 D0 04 00 00
FF FF FF FF FF FF FF FF FF FF FF FF 02 5F 00 02 00 00 00 00 E7 00 00 00 30 34 2f 30 31 2f 32 30 32 31 20 2D 20 31 34 3a 30 33 00 00 00 00 00 00 00 00 00 00 00 00 00 00 23 DB B9 3E 9A D9 B0 43 D7 A3 7C 41 D7 A3 7C 41 3D 0A D7 3E 3D 0A D7 3E 1C 4E 00 00 00 00 00 40 13 4E 00 00 1E 4E 00 00 41 00 00 33 33 41 42 C6 00 CE 02 00 00 90 01 C9 76 9E 3F | [5 empty] | E7 00 00 00 | 30 34 2f 30 31 2f 32 30 32 31 20 2D 20 31 34 3a 30 33 00 00 00 00 00 00 00 00 00 00 00 00 00 00 | 23 DB B9 3E | 9A D9 B0 43 | D7 A3 7C 41 | D7 A3 7C 41 | 3D 0A D7 3E | 3D 0A D7 3E | 1C 4E 00 00 | 00 00 00 40 | 13 4E 00 00 | 1E 4E 00 00 | 41 | 00 00 | 33 33 41 42 | C6 00 | CE 02 | 00 00 | 90 01 | C9 76 9E 3F |  | 6B 01 00 00 | A4 65 05 00 | AE 3D 00 00 | AE 3D 00 00 | A4 01 00 00 | A4 01 00 00 | 1C 4E 00 00 | 02 00 00 00 | 13 4E 00 00 | 1E 4E 00 00 | 41 | 00 00 | AC BC | C6 00 | CE 02 | 00 00 | 90 01 | D6 04 00 00 | FF FF FF FF FF FF FF FF FF FF FF FF 02 5F 00 02 00 00 00 00 E7 00 00 00 30 34 2f 30 31 2f 32 30 32 31 20 2D 20 31 34 3a 30 33 00 00 00 00 00 00 00 00 00 00 00 00 00 00 6B 01 00 00 A4 65 05 00 AE 3D 00 00 AE 3D 00 00 A4 01 00 00 A4 01 00 00 1C 4E 00 00 02 00 00 00 13 4E 00 00 1E 4E 00 00 41 00 00 AC BC C6 00 CE 02 00 00 90 01 D6 04 00 00
FF FF FF FF FF FF FF FF FF FF FF FF 02 5F 00 02 00 00 00 00 E8 00 00 00 30 34 2f 30 31 2f 32 30 32 31 20 2D 20 31 34 3a 30 33 00 00 00 00 00 00 00 00 00 00 00 00 00 00 08 AC DC 3E 66 66 B0 43 F6 28 7C 41 F6 28 7C 41 CD CC CC 3E CD CC CC 3E 1E 4E 00 00 00 00 40 C0 12 4E 00 00 1F 4E 00 00 41 00 00 66 66 24 42 C6 00 E5 02 00 00 90 01 8B 6C A7 3F | [5 empty] | E8 00 00 00 | 30 34 2f 30 31 2f 32 30 32 31 20 2D 20 31 34 3a 30 33 00 00 00 00 00 00 00 00 00 00 00 00 00 00 | 08 AC DC 3E | 66 66 B0 43 | F6 28 7C 41 | F6 28 7C 41 | CD CC CC 3E | CD CC CC 3E | 1E 4E 00 00 | 00 00 40 C0 | 12 4E 00 00 | 1F 4E 00 00 | 41 | 00 00 | 66 66 24 42 | C6 00 | E5 02 | 00 00 | 90 01 | 8B 6C A7 3F |  | AF 01 00 00 | 20 62 05 00 | 90 3D 00 00 | 90 3D 00 00 | 90 01 00 00 | 90 01 00 00 | 1E 4E 00 00 | FD FF FF FF | 12 4E 00 00 | 1F 4E 00 00 | 41 | 00 00 | 8C A0 | C6 00 | E5 02 | 00 00 | 90 01 | 1C 05 00 00 | FF FF FF FF FF FF FF FF FF FF FF FF 02 5F 00 02 00 00 00 00 E8 00 00 00 30 34 2f 30 31 2f 32 30 32 31 20 2D 20 31 34 3a 30 33 00 00 00 00 00 00 00 00 00 00 00 00 00 00 AF 01 00 00 20 62 05 00 90 3D 00 00 90 3D 00 00 90 01 00 00 90 01 00 00 1E 4E 00 00 FD FF FF FF 12 4E 00 00 1F 4E 00 00 41 00 00 8C A0 C6 00 E5 02 00 00 90 01 1C 05 00 00
FF FF FF FF FF FF FF FF FF FF FF FF 02 5F 00 02 00 00 00 00 EC 00 00 00 30 34 2f 30 31 2f 32 30 32 31 20 2D 20 31 34 3a 30 36 00 00 00 00 00 00 00 00 00 00 00 00 00 00 BA 49 8C 3E 66 66 B0 43 B8 1E 7D 41 AE 47 7D 41 1F 85 EB 3E 1F 85 EB 3E 1E 4E 00 00 00 00 C0 40 1A 4E 00 00 24 4E 00 00 41 00 00 00 00 52 42 C6 00 9F 02 00 00 90 01 33 33 93 3F | [5 empty] | EC 00 00 00 | 30 34 2f 30 31 2f 32 30 32 31 20 2D 20 31 34 3a 30 36 00 00 00 00 00 00 00 00 00 00 00 00 00 00 | BA 49 8C 3E | 66 66 B0 43 | B8 1E 7D 41 | AE 47 7D 41 | 1F 85 EB 3E | 1F 85 EB 3E | 1E 4E 00 00 | 00 00 C0 40 | 1A 4E 00 00 | 24 4E 00 00 | 41 | 00 00 | 00 00 52 42 | C6 00 | 9F 02 | 00 00 | 90 01 | 33 33 93 3F |  | 12 01 00 00 | 20 62 05 00 | CC 3D 00 00 | D6 3D 00 00 | CC 01 00 00 | CC 01 00 00 | 1E 4E 00 00 | 06 00 00 00 | 1A 4E 00 00 | 24 4E 00 00 | 41 | 00 00 | 14 CD | C6 00 | 9F 02 | 00 00 | 90 01 | 7E 04 00 00 | FF FF FF FF FF FF FF FF FF FF FF FF 02 5F 00 02 00 00 00 00 EC 00 00 00 30 34 2f 30 31 2f 32 30 32 31 20 2D 20 31 34 3a 30 36 00 00 00 00 00 00 00 00 00 00 00 00 00 00 12 01 00 00 20 62 05 00 CC 3D 00 00 D6 3D 00 00 CC 01 00 00 CC 01 00 00 1E 4E 00 00 06 00 00 00 1A 4E 00 00 24 4E 00 00 41 00 00 14 CD C6 00 9F 02 00 00 90 01 7E 04 00 00
FF FF FF FF FF FF FF FF FF FF FF FF 02 5F 00 02 00 00 00 00 F2 00 00 00 30 34 2f 30 31 2f 32 30 32 31 20 2D 20 31 34 3a 30 38 00 00 00 00 00 00 00 00 00 00 00 00 00 00 D7 A3 B0 3E 00 80 B0 43 C3 F5 7C 41 C3 F5 7C 41 66 66 E6 3E 66 66 E6 3E 1D 4E 00 00 00 00 00 40 12 4E 00 00 1F 4E 00 00 41 00 00 9A 99 4B 42 C6 00 C6 02 00 00 90 01 F6 28 9C 3F | [5 empty] | F2 00 00 00 | 30 34 2f 30 31 2f 32 30 32 31 20 2D 20 31 34 3a 30 38 00 00 00 00 00 00 00 00 00 00 00 00 00 00 | D7 A3 B0 3E | 00 80 B0 43 | C3 F5 7C 41 | C3 F5 7C 41 | 66 66 E6 3E | 66 66 E6 3E | 1D 4E 00 00 | 00 00 00 40 | 12 4E 00 00 | 1F 4E 00 00 | 41 | 00 00 | 9A 99 4B 42 | C6 00 | C6 02 | 00 00 | 90 01 | F6 28 9C 3F |  | 59 01 00 00 | E8 62 05 00 | C2 3D 00 00 | C2 3D 00 00 | C2 01 00 00 | C2 01 00 00 | 1D 4E 00 00 | 02 00 00 00 | 12 4E 00 00 | 1F 4E 00 00 | 41 | 00 00 | D4 C6 | C6 00 | C6 02 | 00 00 | 90 01 | C4 04 00 00 | FF FF FF FF FF FF FF FF FF FF FF FF 02 5F 00 02 00 00 00 00 F2 00 00 00 30 34 2f 30 31 2f 32 30 32 31 20 2D 20 31 34 3a 30 38 00 00 00 00 00 00 00 00 00 00 00 00 00 00 59 01 00 00 E8 62 05 00 C2 3D 00 00 C2 3D 00 00 C2 01 00 00 C2 01 00 00 1D 4E 00 00 02 00 00 00 12 4E 00 00 1F 4E 00 00 41 00 00 D4 C6 C6 00 C6 02 00 00 90 01 C4 04 00 00
FF FF FF FF FF FF FF FF FF FF FF FF 02 5F 00 02 00 00 00 00 5C 01 00 00 30 34 2f 30 31 2f 32 30 32 31 20 2D 20 31 34 3a 33 38 00 00 00 00 00 00 00 00 00 00 00 00 00 00 87 16 D9 3E 9A 99 B0 43 14 AE 77 41 14 AE 77 41 5C 8F C2 3E 5C 8F C2 3E 1F 4E 00 00 00 00 20 C1 07 4E 00 00 1F 4E 00 00 41 00 00 CD CC 2A 42 C6 00 E5 02 00 00 90 01 54 E3 A5 3F | [5 empty] | 5C 01 00 00 | 30 34 2f 30 31 2f 32 30 32 31 20 2D 20 31 34 3a 33 38 00 00 00 00 00 00 00 00 00 00 00 00 00 00 | 87 16 D9 3E | 9A 99 B0 43 | 14 AE 77 41 | 14 AE 77 41 | 5C 8F C2 3E | 5C 8F C2 3E | 1F 4E 00 00 | 00 00 20 C1 | 07 4E 00 00 | 1F 4E 00 00 | 41 | 00 00 | CD CC 2A 42 | C6 00 | E5 02 | 00 00 | 90 01 | 54 E3 A5 3F |  | A8 01 00 00 | B0 63 05 00 | 78 3C 00 00 | 78 3C 00 00 | 7C 01 00 00 | 7C 01 00 00 | 1F 4E 00 00 | F6 FF FF FF | 07 4E 00 00 | 1F 4E 00 00 | 41 | 00 00 | CC A6 | C6 00 | E5 02 | 00 00 | 90 01 | 10 05 00 00 | FF FF FF FF FF FF FF FF FF FF FF FF 02 5F 00 02 00 00 00 00 5C 01 00 00 30 34 2f 30 31 2f 32 30 32 31 20 2D 20 31 34 3a 33 38 00 00 00 00 00 00 00 00 00 00 00 00 00 00 A8 01 00 00 B0 63 05 00 78 3C 00 00 78 3C 00 00 7C 01 00 00 7C 01 00 00 1F 4E 00 00 F6 FF FF FF 07 4E 00 00 1F 4E 00 00 41 00 00 CC A6 C6 00 E5 02 00 00 90 01 10 05 00 00
FF FF FF FF FF FF FF FF FF FF FF FF 02 5F 00 02 00 00 00 00 8C 01 00 00 30 34 2f 30 31 2f 32 30 32 31 20 2D 20 31 34 3a 34 36 00 00 00 00 00 00 00 00 00 00 00 00 00 00 77 BE DF 3E 33 F3 AF 43 00 00 7C 41 F6 28 7C 41 14 AE C7 3E 14 AE C7 3E 18 4E 00 00 00 00 00 C1 04 4E 00 00 18 4E 00 00 41 00 00 00 00 2C 42 C7 00 E5 02 00 00 90 01 27 31 A8 3F | [5 empty] | 8C 01 00 00 | 30 34 2f 30 31 2f 32 30 32 31 20 2D 20 31 34 3a 34 36 00 00 00 00 00 00 00 00 00 00 00 00 00 00 | 77 BE DF 3E | 33 F3 AF 43 | 00 00 7C 41 | F6 28 7C 41 | 14 AE C7 3E | 14 AE C7 3E | 18 4E 00 00 | 00 00 00 C1 | 04 4E 00 00 | 18 4E 00 00 | 41 | 00 00 | 00 00 2C 42 | C7 00 | E5 02 | 00 00 | 90 01 | 27 31 A8 3F |  | B5 01 00 00 | 9C 5E 05 00 | 86 3D 00 00 | 90 3D 00 00 | 86 01 00 00 | 86 01 00 00 | 18 4E 00 00 | F8 FF FF FF | 04 4E 00 00 | 18 4E 00 00 | 41 | 00 00 | F8 A7 | C7 00 | E5 02 | 00 00 | 90 01 | 22 05 00 00 | FF FF FF FF FF FF FF FF FF FF FF FF 02 5F 00 02 00 00 00 00 8C 01 00 00 30 34 2f 30 31 2f 32 30 32 31 20 2D 20 31 34 3a 34 36 00 00 00 00 00 00 00 00 00 00 00 00 00 00 B5 01 00 00 9C 5E 05 00 86 3D 00 00 90 3D 00 00 86 01 00 00 86 01 00 00 18 4E 00 00 F8 FF FF FF 04 4E 00 00 18 4E 00 00 41 00 00 F8 A7 C7 00 E5 02 00 00 90 01 22 05 00 00
FF FF FF FF FF FF FF FF FF FF FF FF 02 5F 00 02 00 00 00 00 01 00 00 00 30 34 2f 30 31 2f 32 30 32 31 20 2D 20 30 38 3a 35 30 00 00 00 00 00 00 00 00 00 00 00 00 00 00 27 31 C8 3E 9A 19 B0 43 E1 7A 7C 41 E1 7A 7C 41 CD CC CC 3E CD CC CC 3E 09 4E 00 00 00 00 C8 41 08 4E 00 00 22 4E 00 00 4C 00 00 9A 99 33 42 C0 00 D4 02 00 00 90 01 B8 1E A5 3F | [5 empty] | 01 00 00 00 | 30 34 2f 30 31 2f 32 30 32 31 20 2D 20 30 38 3a 35 30 00 00 00 00 00 00 00 00 00 00 00 00 00 00 | 27 31 C8 3E | 9A 19 B0 43 | E1 7A 7C 41 | E1 7A 7C 41 | CD CC CC 3E | CD CC CC 3E | 09 4E 00 00 | 00 00 C8 41 | 08 4E 00 00 | 22 4E 00 00 | 4C | 00 00 | 9A 99 33 42 | C0 00 | D4 02 | 00 00 | 90 01 | B8 1E A5 3F |  | 87 01 00 00 | C8 5F 05 00 | A4 3D 00 00 | A4 3D 00 00 | 90 01 00 00 | 90 01 00 00 | 09 4E 00 00 | 19 00 00 00 | 08 4E 00 00 | 22 4E 00 00 | 4C | 00 00 | 64 AF | C0 00 | D4 02 | 00 00 | 90 01 | 0A 05 00 00 | FF FF FF FF FF FF FF FF FF FF FF FF 02 5F 00 02 00 00 00 00 01 00 00 00 30 34 2f 30 31 2f 32 30 32 31 20 2D 20 30 38 3a 35 30 00 00 00 00 00 00 00 00 00 00 00 00 00 00 87 01 00 00 C8 5F 05 00 A4 3D 00 00 A4 3D 00 00 90 01 00 00 90 01 00 00 09 4E 00 00 19 00 00 00 08 4E 00 00 22 4E 00 00 4C 00 00 64 AF C0 00 D4 02 00 00 90 01 0A 05 00 00
FF FF FF FF FF FF FF FF FF FF FF FF 02 5F 00 02 00 00 00 00 03 00 00 00 30 34 2f 30 31 2f 32 30 32 31 20 2D 20 30 38 3a 35 33 00 00 00 00 00 00 00 00 00 00 00 00 00 00 A2 45 B6 3E CD 0C B0 43 C3 F5 7C 41 C3 F5 7C 41 AE 47 E1 3E AE 47 E1 3E 29 4E 00 00 00 00 C0 40 22 4E 00 00 2F 4E 00 00 42 00 00 CD CC 48 42 C0 00 CB 02 00 00 90 01 B6 F3 9D 3F | [5 empty] | 03 00 00 00 | 30 34 2f 30 31 2f 32 30 32 31 20 2D 20 30 38 3a 35 33 00 00 00 00 00 00 00 00 00 00 00 00 00 00 | A2 45 B6 3E | CD 0C B0 43 | C3 F5 7C 41 | C3 F5 7C 41 | AE 47 E1 3E | AE 47 E1 3E | 29 4E 00 00 | 00 00 C0 40 | 22 4E 00 00 | 2F 4E 00 00 | 42 | 00 00 | CD CC 48 42 | C0 00 | CB 02 | 00 00 | 90 01 | B6 F3 9D 3F |  | 64 01 00 00 | 64 5F 05 00 | C2 3D 00 00 | C2 3D 00 00 | B8 01 00 00 | B8 01 00 00 | 29 4E 00 00 | 06 00 00 00 | 22 4E 00 00 | 2F 4E 00 00 | 42 | 00 00 | 18 C4 | C0 00 | CB 02 | 00 00 | 90 01 | D2 04 00 00 | FF FF FF FF FF FF FF FF FF FF FF FF 02 5F 00 02 00 00 00 00 03 00 00 00 30 34 2f 30 31 2f 32 30 32 31 20 2D 20 30 38 3a 35 33 00 00 00 00 00 00 00 00 00 00 00 00 00 00 64 01 00 00 64 5F 05 00 C2 3D 00 00 C2 3D 00 00 B8 01 00 00 B8 01 00 00 29 4E 00 00 06 00 00 00 22 4E 00 00 2F 4E 00 00 42 00 00 18 C4 C0 00 CB 02 00 00 90 01 D2 04 00 00
FF FF FF FF FF FF FF FF FF FF FF FF 02 5F 00 02 00 00 00 00 04 00 00 00 30 34 2f 30 31 2f 32 30 32 31 20 2D 20 30 38 3a 35 33 00 00 00 00 00 00 00 00 00 00 00 00 00 00 21 B0 B2 3E 9A 59 B0 43 C3 F5 7C 41 C3 F5 7C 41 AE 47 E1 3E AE 47 E1 3E 30 4E 00 00 00 00 80 BF 24 4E 00 00 30 4E 00 00 41 00 00 00 00 4C 42 C0 00 C9 02 00 00 90 01 1B 2F 9D 3F | [5 empty] | 04 00 00 00 | 30 34 2f 30 31 2f 32 30 32 31 20 2D 20 30 38 3a 35 33 00 00 00 00 00 00 00 00 00 00 00 00 00 00 | 21 B0 B2 3E | 9A 59 B0 43 | C3 F5 7C 41 | C3 F5 7C 41 | AE 47 E1 3E | AE 47 E1 3E | 30 4E 00 00 | 00 00 80 BF | 24 4E 00 00 | 30 4E 00 00 | 41 | 00 00 | 00 00 4C 42 | C0 00 | C9 02 | 00 00 | 90 01 | 1B 2F 9D 3F |  | 5D 01 00 00 | BC 61 05 00 | C2 3D 00 00 | C2 3D 00 00 | B8 01 00 00 | B8 01 00 00 | 30 4E 00 00 | FF FF FF FF | 24 4E 00 00 | 30 4E 00 00 | 41 | 00 00 | 38 C7 | C0 00 | C9 02 | 00 00 | 90 01 | CC 04 00 00 | FF FF FF FF FF FF FF FF FF FF FF FF 02 5F 00 02 00 00 00 00 04 00 00 00 30 34 2f 30 31 2f 32 30 32 31 20 2D 20 30 38 3a 35 33 00 00 00 00 00 00 00 00 00 00 00 00 00 00 5D 01 00 00 BC 61 05 00 C2 3D 00 00 C2 3D 00 00 B8 01 00 00 B8 01 00 00 30 4E 00 00 FF FF FF FF 24 4E 00 00 30 4E 00 00 41 00 00 38 C7 C0 00 C9 02 00 00 90 01 CC 04 00 00
FF FF FF FF FF FF FF FF FF FF FF FF 02 5F 00 02 00 00 00 00 05 00 00 00 30 34 2f 30 31 2f 32 30 32 31 20 2D 20 30 38 3a 35 34 00 00 00 00 00 00 00 00 00 00 00 00 00 00 A6 9B C4 3E 33 73 B0 43 CD CC 7C 41 CD CC 7C 41 F6 28 DC 3E F6 28 DC 3E 30 4E 00 00 00 00 40 C0 21 4E 00 00 30 4E 00 00 41 00 00 CD CC 3E 42 C0 00 D6 02 00 00 90 01 37 89 A1 3F | [5 empty] | 05 00 00 00 | 30 34 2f 30 31 2f 32 30 32 31 20 2D 20 30 38 3a 35 34 00 00 00 00 00 00 00 00 00 00 00 00 00 00 | A6 9B C4 3E | 33 73 B0 43 | CD CC 7C 41 | CD CC 7C 41 | F6 28 DC 3E | F6 28 DC 3E | 30 4E 00 00 | 00 00 40 C0 | 21 4E 00 00 | 30 4E 00 00 | 41 | 00 00 | CD CC 3E 42 | C0 00 | D6 02 | 00 00 | 90 01 | 37 89 A1 3F |  | 80 01 00 00 | 84 62 05 00 | B8 3D 00 00 | B8 3D 00 00 | AE 01 00 00 | AE 01 00 00 | 30 4E 00 00 | FD FF FF FF | 21 4E 00 00 | 30 4E 00 00 | 41 | 00 00 | 54 BA | C0 00 | D6 02 | 00 00 | 90 01 | EE 04 00 00 | FF FF FF FF FF FF FF FF FF FF FF FF 02 5F 00 02 00 00 00 00 05 00 00 00 30 34 2f 30 31 2f 32 30 32 31 20 2D 20 30 38 3a 35 34 00 00 00 00 00 00 00 00 00 00 00 00 00 00 80 01 00 00 84 62 05 00 B8 3D 00 00 B8 3D 00 00 AE 01 00 00 AE 01 00 00 30 4E 00 00 FD FF FF FF 21 4E 00 00 30 4E 00 00 41 00 00 54 BA C0 00 D6 02 00 00 90 01 EE 04 00 00
FF FF FF FF FF FF FF FF FF FF FF FF 02 5F 00 02 00 00 00 00 06 00 00 00 30 34 2f 30 31 2f 32 30 32 31 20 2D 20 30 38 3a 35 34 00 00 00 00 00 00 00 00 00 00 00 00 00 00 68 91 AD 3E 9A 99 B0 43 C3 F5 7C 41 B8 1E 7D 41 AE 47 E1 3E AE 47 E1 3E 2E 4E 00 00 00 00 00 40 26 4E 00 00 30 4E 00 00 42 00 00 33 33 47 42 C0 00 C6 02 00 00 90 01 F6 28 9C 3F | [5 empty] | 06 00 00 00 | 30 34 2f 30 31 2f 32 30 32 31 20 2D 20 30 38 3a 35 34 00 00 00 00 00 00 00 00 00 00 00 00 00 00 | 68 91 AD 3E | 9A 99 B0 43 | C3 F5 7C 41 | B8 1E 7D 41 | AE 47 E1 3E | AE 47 E1 3E | 2E 4E 00 00 | 00 00 00 40 | 26 4E 00 00 | 30 4E 00 00 | 42 | 00 00 | 33 33 47 42 | C0 00 | C6 02 | 00 00 | 90 01 | F6 28 9C 3F |  | 53 01 00 00 | B0 63 05 00 | C2 3D 00 00 | CC 3D 00 00 | B8 01 00 00 | B8 01 00 00 | 2E 4E 00 00 | 02 00 00 00 | 26 4E 00 00 | 30 4E 00 00 | 42 | 00 00 | 88 C2 | C0 00 | C6 02 | 00 00 | 90 01 | C4 04 00 00 | FF FF FF FF FF FF FF FF FF FF FF FF 02 5F 00 02 00 00 00 00 06 00 00 00 30 34 2f 30 31 2f 32 30 32 31 20 2D 20 30 38 3a 35 34 00 00 00 00 00 00 00 00 00 00 00 00 00 00 53 01 00 00 B0 63 05 00 C2 3D 00 00 CC 3D 00 00 B8 01 00 00 B8 01 00 00 2E 4E 00 00 02 00 00 00 26 4E 00 00 30 4E 00 00 42 00 00 88 C2 C0 00 C6 02 00 00 90 01 C4 04 00 00
FF FF FF FF FF FF FF FF FF FF FF FF 02 5F 00 02 00 00 00 00 07 00 00 00 30 34 2f 30 31 2f 32 30 32 31 20 2D 20 30 38 3a 35 37 00 00 00 00 00 00 00 00 00 00 00 00 00 00 23 DB B9 3E 33 33 B0 43 B8 1E 7D 41 B8 1E 7D 41 66 66 E6 3E 66 66 E6 3E 30 4E 00 00 00 00 80 BF 23 4E 00 00 31 4E 00 00 42 00 00 9A 99 49 42 C0 00 CB 02 00 00 90 01 64 3B 9F 3F | [5 empty] | 07 00 00 00 | 30 34 2f 30 31 2f 32 30 32 31 20 2D 20 30 38 3a 35 37 00 00 00 00 00 00 00 00 00 00 00 00 00 00 | 23 DB B9 3E | 33 33 B0 43 | B8 1E 7D 41 | B8 1E 7D 41 | 66 66 E6 3E | 66 66 E6 3E | 30 4E 00 00 | 00 00 80 BF | 23 4E 00 00 | 31 4E 00 00 | 42 | 00 00 | 9A 99 49 42 | C0 00 | CB 02 | 00 00 | 90 01 | 64 3B 9F 3F |  | 6B 01 00 00 | 90 60 05 00 | CC 3D 00 00 | CC 3D 00 00 | C2 01 00 00 | C2 01 00 00 | 30 4E 00 00 | FF FF FF FF | 23 4E 00 00 | 31 4E 00 00 | 42 | 00 00 | E0 C4 | C0 00 | CB 02 | 00 00 | 90 01 | DC 04 00 00 | FF FF FF FF FF FF FF FF FF FF FF FF 02 5F 00 02 00 00 00 00 07 00 00 00 30 34 2f 30 31 2f 32 30 32 31 20 2D 20 30 38 3a 35 37 00 00 00 00 00 00 00 00 00 00 00 00 00 00 6B 01 00 00 90 60 05 00 CC 3D 00 00 CC 3D 00 00 C2 01 00 00 C2 01 00 00 30 4E 00 00 FF FF FF FF 23 4E 00 00 31 4E 00 00 42 00 00 E0 C4 C0 00 CB 02 00 00 90 01 DC 04 00 00
FF FF FF FF FF FF FF FF FF FF FF FF 02 5F 00 02 00 00 00 00 08 00 00 00 30 34 2f 30 31 2f 32 30 32 31 20 2D 20 30 38 3a 35 37 00 00 00 00 00 00 00 00 00 00 00 00 00 00 AC 1C 9A 3E 66 A6 B0 43 CD CC 7C 41 CD CC 7C 41 AE 47 E1 3E AE 47 E1 3E 30 4E 00 00 00 00 80 BF 29 4E 00 00 30 4E 00 00 41 00 00 66 66 50 42 C0 00 B4 02 00 00 90 01 B4 C8 96 3F | [5 empty] | 08 00 00 00 | 30 34 2f 30 31 2f 32 30 32 31 20 2D 20 30 38 3a 35 37 00 00 00 00 00 00 00 00 00 00 00 00 00 00 | AC 1C 9A 3E | 66 A6 B0 43 | CD CC 7C 41 | CD CC 7C 41 | AE 47 E1 3E | AE 47 E1 3E | 30 4E 00 00 | 00 00 80 BF | 29 4E 00 00 | 30 4E 00 00 | 41 | 00 00 | 66 66 50 42 | C0 00 | B4 02 | 00 00 | 90 01 | B4 C8 96 3F |  | 2D 01 00 00 | 2C 60 05 00 | B8 3D 00 00 | B8 3D 00 00 | B8 01 00 00 | B8 01 00 00 | 30 4E 00 00 | FF FF FF FF | 29 4E 00 00 | 30 4E 00 00 | 41 | 00 00 | 84 CB | C0 00 | B4 02 | 00 00 | 90 01 | 9A 04 00 00 | FF FF FF FF FF FF FF FF FF FF FF FF 02 5F 00 02 00 00 00 00 08 00 00 00 30 34 2f 30 31 2f 32 30 32 31 20 2D 20 30 38 3a 35 37 00 00 00 00 00 00 00 00 00 00 00 00 00 00 2D 01 00 00 2C 60 05 00 B8 3D 00 00 B8 3D 00 00 B8 01 00 00 B8 01 00 00 30 4E 00 00 FF FF FF FF 29 4E 00 00 30 4E 00 00 41 00 00 84 CB C0 00 B4 02 00 00 90 01 9A 04 00 00
FF FF FF FF FF FF FF FF FF FF FF FF 02 5F 00 02 00 00 00 00 09 00 00 00 30 34 2f 30 31 2f 32 30 32 31 20 2D 20 30 38 3a 35 37 00 00 00 00 00 00 00 00 00 00 00 00 00 00 81 95 C3 3E 00 80 B0 43 CD CC 7C 41 CD CC 7C 41 F6 28 DC 3E F6 28 DC 3E 30 4E 00 00 00 00 C0 C0 20 4E 00 00 30 4E 00 00 41 00 00 9A 99 3B 42 C0 00 D1 02 00 00 90 01 AE 47 A1 3F | [5 empty] | 09 00 00 00 | 30 34 2f 30 31 2f 32 30 32 31 20 2D 20 30 38 3a 35 37 00 00 00 00 00 00 00 00 00 00 00 00 00 00 | 81 95 C3 3E | 00 80 B0 43 | CD CC 7C 41 | CD CC 7C 41 | F6 28 DC 3E | F6 28 DC 3E | 30 4E 00 00 | 00 00 C0 C0 | 20 4E 00 00 | 30 4E 00 00 | 41 | 00 00 | 9A 99 3B 42 | C0 00 | D1 02 | 00 00 | 90 01 | AE 47 A1 3F |  | 7E 01 00 00 | E8 62 05 00 | B8 3D 00 00 | B8 3D 00 00 | AE 01 00 00 | AE 01 00 00 | 30 4E 00 00 | FA FF FF FF | 20 4E 00 00 | 30 4E 00 00 | 41 | 00 00 | 34 B7 | C0 00 | D1 02 | 00 00 | 90 01 | EC 04 00 00 | FF FF FF FF FF FF FF FF FF FF FF FF 02 5F 00 02 00 00 00 00 09 00 00 00 30 34 2f 30 31 2f 32 30 32 31 20 2D 20 30 38 3a 35 37 00 00 00 00 00 00 00 00 00 00 00 00 00 00 7E 01 00 00 E8 62 05 00 B8 3D 00 00 B8 3D 00 00 AE 01 00 00 AE 01 00 00 30 4E 00 00 FA FF FF FF 20 4E 00 00 30 4E 00 00 41 00 00 34 B7 C0 00 D1 02 00 00 90 01 EC 04 00 00
FF FF FF FF FF FF FF FF FF FF FF FF 02 5F 00 02 00 00 00 00 0A 00 00 00 30 34 2f 30 31 2f 32 30 32 31 20 2D 20 30 38 3a 35 38 00 00 00 00 00 00 00 00 00 00 00 00 00 00 6F 12 C3 3E 00 00 B0 43 C3 F5 7C 41 C3 F5 7C 41 AE 47 E1 3E AE 47 E1 3E 2C 4E 00 00 00 00 80 BF 1E 4E 00 00 2C 4E 00 00 42 00 00 66 66 48 42 C0 00 CF 02 00 00 90 01 9C C4 A0 3F | [5 empty] | 0A 00 00 00 | 30 34 2f 30 31 2f 32 30 32 31 20 2D 20 30 38 3a 35 38 00 00 00 00 00 00 00 00 00 00 00 00 00 00 | 6F 12 C3 3E | 00 00 B0 43 | C3 F5 7C 41 | C3 F5 7C 41 | AE 47 E1 3E | AE 47 E1 3E | 2C 4E 00 00 | 00 00 80 BF | 1E 4E 00 00 | 2C 4E 00 00 | 42 | 00 00 | 66 66 48 42 | C0 00 | CF 02 | 00 00 | 90 01 | 9C C4 A0 3F |  | 7D 01 00 00 | 00 5F 05 00 | C2 3D 00 00 | C2 3D 00 00 | B8 01 00 00 | B8 01 00 00 | 2C 4E 00 00 | FF FF FF FF | 1E 4E 00 00 | 2C 4E 00 00 | 42 | 00 00 | B4 C3 | C0 00 | CF 02 | 00 00 | 90 01 | E8 04 00 00 | FF FF FF FF FF FF FF FF FF FF FF FF 02 5F 00 02 00 00 00 00 0A 00 00 00 30 34 2f 30 31 2f 32 30 32 31 20 2D 20 30 38 3a 35 38 00 00 00 00 00 00 00 00 00 00 00 00 00 00 7D 01 00 00 00 5F 05 00 C2 3D 00 00 C2 3D 00 00 B8 01 00 00 B8 01 00 00 2C 4E 00 00 FF FF FF FF 1E 4E 00 00 2C 4E 00 00 42 00 00 B4 C3 C0 00 CF 02 00 00 90 01 E8 04 00 00
FF FF FF FF FF FF FF FF FF FF FF FF 02 5F 00 02 00 00 00 00 0B 00 00 00 30 34 2f 30 31 2f 32 30 32 31 20 2D 20 30 38 3a 35 38 00 00 00 00 00 00 00 00 00 00 00 00 00 00 2B 87 96 3E 66 66 B0 43 B8 1E 7D 41 B8 1E 7D 41 66 66 E6 3E 66 66 E6 3E 2C 4E 00 00 00 00 A0 40 29 4E 00 00 31 4E 00 00 42 00 00 00 00 50 42 C0 00 AD 02 00 00 90 01 8F C2 95 3F | [5 empty] | 0B 00 00 00 | 30 34 2f 30 31 2f 32 30 32 31 20 2D 20 30 38 3a 35 38 00 00 00 00 00 00 00 00 00 00 00 00 00 00 | 2B 87 96 3E | 66 66 B0 43 | B8 1E 7D 41 | B8 1E 7D 41 | 66 66 E6 3E | 66 66 E6 3E | 2C 4E 00 00 | 00 00 A0 40 | 29 4E 00 00 | 31 4E 00 00 | 42 | 00 00 | 00 00 50 42 | C0 00 | AD 02 | 00 00 | 90 01 | 8F C2 95 3F |  | 26 01 00 00 | 20 62 05 00 | CC 3D 00 00 | CC 3D 00 00 | C2 01 00 00 | C2 01 00 00 | 2C 4E 00 00 | 05 00 00 00 | 29 4E 00 00 | 31 4E 00 00 | 42 | 00 00 | 20 CB | C0 00 | AD 02 | 00 00 | 90 01 | 92 04 00 00 | FF FF FF FF FF FF FF FF FF FF FF FF 02 5F 00 02 00 00 00 00 0B 00 00 00 30 34 2f 30 31 2f 32 30 32 31 20 2D 20 30 38 3a 35 38 00 00 00 00 00 00 00 00 00 00 00 00 00 00 26 01 00 00 20 62 05 00 CC 3D 00 00 CC 3D 00 00 C2 01 00 00 C2 01 00 00 2C 4E 00 00 05 00 00 00 29 4E 00 00 31 4E 00 00 42 00 00 20 CB C0 00 AD 02 00 00 90 01 92 04 00 00
FF FF FF FF FF FF FF FF FF FF FF FF 02 5F 00 02 00 00 00 00 0C 00 00 00 30 34 2f 30 31 2f 32 30 32 31 20 2D 20 30 38 3a 35 38 00 00 00 00 00 00 00 00 00 00 00 00 00 00 9C C4 A0 3E 33 73 B0 43 C3 F5 7C 41 C3 F5 7C 41 AE 47 E1 3E AE 47 E1 3E 32 4E 00 00 00 00 80 3F 2A 4E 00 00 33 4E 00 00 41 00 00 33 33 4D 42 C0 00 B7 02 00 00 90 01 87 16 99 3F | [5 empty] | 0C 00 00 00 | 30 34 2f 30 31 2f 32 30 32 31 20 2D 20 30 38 3a 35 38 00 00 00 00 00 00 00 00 00 00 00 00 00 00 | 9C C4 A0 3E | 33 73 B0 43 | C3 F5 7C 41 | C3 F5 7C 41 | AE 47 E1 3E | AE 47 E1 3E | 32 4E 00 00 | 00 00 80 3F | 2A 4E 00 00 | 33 4E 00 00 | 41 | 00 00 | 33 33 4D 42 | C0 00 | B7 02 | 00 00 | 90 01 | 87 16 99 3F |  | 3A 01 00 00 | 84 62 05 00 | C2 3D 00 00 | C2 3D 00 00 | B8 01 00 00 | B8 01 00 00 | 32 4E 00 00 | 01 00 00 00 | 2A 4E 00 00 | 33 4E 00 00 | 41 | 00 00 | 64 C8 | C0 00 | B7 02 | 00 00 | 90 01 | AC 04 00 00 | FF FF FF FF FF FF FF FF FF FF FF FF 02 5F 00 02 00 00 00 00 0C 00 00 00 30 34 2f 30 31 2f 32 30 32 31 20 2D 20 30 38 3a 35 38 00 00 00 00 00 00 00 00 00 00 00 00 00 00 3A 01 00 00 84 62 05 00 C2 3D 00 00 C2 3D 00 00 B8 01 00 00 B8 01 00 00 32 4E 00 00 01 00 00 00 2A 4E 00 00 33 4E 00 00 41 00 00 64 C8 C0 00 B7 02 00 00 90 01 AC 04 00 00

## VGX-L20 (2)
Cycle count | Energy | Trigger Pressure | Pressure | Amplitude | Time+ | Time- | Power+ | Power- | PreHeight+ | PreHeight- | Height+ | Height- | Weld results | Time | Power | Pre-Height | Height | Pull Force （N） | Check | Power Graph Data
131 | 401 | 42 | 42 | 52 | 5 | 0 | 4800 | 0 | 15 | 0 | 15 | 0 |  | 0.31 | 2180 | 10.52 | 10.32 | 227.3 | GOOD | 120 | 120 | 120 | 140 | 200 | 240 | 300 | 340 | 380 | 440 | 480 | 540 | 620 | 720 | 840 | 920 | 960 | 980 | 1020 | 1040 | 1060 | 1080 | 1100 | 1120 | 1160 | 1180 | 1240 | 1280 | 1320 | 1360 | 1380 | 1420 | 1480 | 1500 | 1560 | 1580 | 1620 | 1640 | 1680 | 1700 | 1740 | 1780 | 1800 | 1820 | 1860 | 1860 | 1900 | 1920 | 1940 | 1960 | 1980 | 2000 | 2020 | 2040 | 2060 | 2080 | 2100 | 2120 | 2140 | 2160 | 2180 | 2180 | 2020 | 0
132 | 400 | 42 | 42 | 52 | 5 | 0 | 4800 | 0 | 15 | 0 | 15 | 0 |  | 0.33 | 2200 | 10.52 | 10.32 | 242.5 | GOOD | 120 | 120 | 120 | 140 | 200 | 240 | 280 | 340 | 380 | 440 | 480 | 540 | 600 | 660 | 740 | 800 | 820 | 840 | 860 | 860 | 880 | 900 | 920 | 940 | 960 | 980 | 1000 | 1020 | 1060 | 1100 | 1120 | 1160 | 1200 | 1240 | 1280 | 1320 | 1360 | 1380 | 1420 | 1460 | 1500 | 1540 | 1580 | 1620 | 1640 | 1680 | 1720 | 1760 | 1780 | 1840 | 1880 | 1920 | 1940 | 1960 | 1980 | 2000 | 2020 | 2060 | 2080 | 2100 | 2120 | 2140 | 2160 | 2180 | 2180 | 2200 | 1840 | 900 | 0
133 | 401 | 42 | 42 | 52 | 5 | 0 | 4800 | 0 | 15 | 0 | 15 | 0 |  | 0.29 | 2260 | 10.54 | 10.32 | 237.8 | GOOD | 120 | 120 | 120 | 140 | 180 | 240 | 300 | 340 | 400 | 460 | 540 | 640 | 740 | 860 | 960 | 1040 | 1100 | 1140 | 1180 | 1200 | 1220 | 1240 | 1280 | 1320 | 1360 | 1400 | 1440 | 1480 | 1520 | 1540 | 1580 | 1620 | 1640 | 1680 | 1720 | 1760 | 1800 | 1840 | 1880 | 1900 | 1920 | 1940 | 1960 | 1980 | 2000 | 2020 | 2040 | 2080 | 2100 | 2120 | 2140 | 2160 | 2180 | 2200 | 2220 | 2220 | 2240 | 2260 | 2220 | 1720 | 0
134 | 401 | 42 | 42 | 52 | 5 | 0 | 4800 | 0 | 15 | 0 | 15 | 0 |  | 0.26 | 2520 | 10.54 | 10.32 | 214.3 | GOOD | 120 | 120 | 140 | 140 | 180 | 240 | 280 | 360 | 440 | 540 | 640 | 760 | 880 | 1000 | 1120 | 1220 | 1280 | 1320 | 1360 | 1400 | 1440 | 1480 | 1540 | 1580 | 1640 | 1700 | 1760 | 1820 | 1900 | 1980 | 2060 | 2120 | 2180 | 2220 | 2280 | 2300 | 2320 | 2320 | 2340 | 2360 | 2380 | 2380 | 2420 | 2420 | 2440 | 2460 | 2480 | 2480 | 2500 | 2520 | 2520 | 2540 | 2360 | 1260 | 0
135 | 401 | 42 | 42 | 52 | 5 | 0 | 4800 | 0 | 15 | 0 | 15 | 0 |  | 0.3 | 2360 | 10.54 | 10.3 | 226.4 | GOOD | 140 | 140 | 140 | 140 | 160 | 180 | 200 | 220 | 260 | 300 | 340 | 400 | 460 | 540 | 620 | 720 | 800 | 900 | 960 | 1040 | 1100 | 1160 | 1220 | 1260 | 1320 | 1360 | 1400 | 1460 | 1500 | 1560 | 1600 | 1660 | 1700 | 1760 | 1800 | 1860 | 1900 | 1940 | 1960 | 2000 | 2020 | 2060 | 2080 | 2100 | 2120 | 2140 | 2160 | 2180 | 2200 | 2220 | 2240 | 2260 | 2280 | 2300 | 2300 | 2320 | 2340 | 2360 | 2360 | 2360 | 2160 | 1460 | 1120 | 2180 | 2200 | 2220 | 2240 | 2260 | 2280 | 2300 | 2300 | 2320 | 2340 | 2360 | 2360 | 2360 | 2160 | 0
136 | 401 | 42 | 42 | 52 | 5 | 0 | 4800 | 0 | 15 | 0 | 15 | 0 |  | 0.3 | 2380 | 10.52 | 10.32 | 242.6 | GOOD | 140 | 140 | 140 | 140 | 160 | 180 | 200 | 240 | 280 | 320 | 380 | 440 | 520 | 600 | 680 | 760 | 860 | 920 | 980 | 1020 | 1060 | 1100 | 1140 | 1160 | 1200 | 1220 | 1260 | 1280 | 1320 | 1340 | 1380 | 1400 | 1440 | 1480 | 1520 | 1560 | 1600 | 1640 | 1700 | 1740 | 1780 | 1840 | 1880 | 1920 | 1980 | 2020 | 2060 | 2100 | 2140 | 2160 | 2180 | 2220 | 2240 | 2260 | 2280 | 2300 | 2320 | 2340 | 2360 | 2380 | 2380 | 2380 | 0
137 | 400 | 42 | 42 | 52 | 5 | 0 | 4800 | 0 | 15 | 0 | 15 | 0 |  | 0.34 | 2120 | 10.54 | 10.3 | 222 | GOOD | 160 | 160 | 160 | 160 | 160 | 160 | 180 | 200 | 240 | 260 | 300 | 340 | 400 | 440 | 520 | 580 | 640 | 700 | 740 | 780 | 800 | 840 | 880 | 900 | 940 | 960 | 980 | 1000 | 1020 | 1060 | 1080 | 1120 | 1160 | 1180 | 1220 | 1240 | 1280 | 1300 | 1320 | 1340 | 1360 | 1380 | 1400 | 1420 | 1460 | 1500 | 1560 | 1600 | 1640 | 1680 | 1720 | 1760 | 1780 | 1820 | 1840 | 1860 | 1900 | 1920 | 1940 | 1960 | 1980 | 2000 | 2020 | 2040 | 2060 | 2080 | 2100 | 2120 | 2140 | 2140 | 1980 | 0
138 | 400 | 42 | 42 | 52 | 5 | 0 | 4800 | 0 | 15 | 0 | 15 | 0 |  | 0.34 | 2120 | 10.52 | 10.32 | 192.8 | NG | 140 | 140 | 140 | 140 | 160 | 180 | 200 | 240 | 260 | 300 | 360 | 400 | 460 | 540 | 620 | 680 | 760 | 800 | 860 | 880 | 920 | 940 | 980 | 1000 | 1020 | 1060 | 1080 | 1100 | 1120 | 1140 | 1160 | 1200 | 1220 | 1260 | 1300 | 1320 | 1360 | 1380 | 1420 | 1440 | 1480 | 1500 | 1540 | 1560 | 1580 | 1600 | 1640 | 1660 | 1680 | 1700 | 1740 | 1780 | 1800 | 1840 | 1860 | 1900 | 1920 | 1940 | 1980 | 2000 | 2020 | 2040 | 2060 | 2060 | 2080 | 2100 | 2120 | 2140 | 2000 | 0
139 | 402 | 42 | 42 | 52 | 5 | 0 | 4800 | 0 | 15 | 0 | 15 | 0 |  | 0.32 | 2240 | 10.54 | 10.28 | 233.8 | GOOD | 200 | 200 | 200 | 200 | 200 | 200 | 200 | 220 | 240 | 260 | 280 | 320 | 340 | 400 | 460 | 540 | 620 | 680 | 740 | 800 | 840 | 900 | 940 | 1000 | 1020 | 1080 | 1120 | 1180 | 1220 | 1260 | 1320 | 1360 | 1400 | 1460 | 1500 | 1560 | 1600 | 1640 | 1680 | 1720 | 1740 | 1780 | 1800 | 1840 | 1860 | 1900 | 1920 | 1960 | 1980 | 2000 | 2020 | 2040 | 2060 | 2080 | 2100 | 2120 | 2140 | 2160 | 2160 | 2180 | 2200 | 2220 | 2220 | 2240 | 2260 | 0
140 | 401 | 42 | 42 | 52 | 5 | 0 | 4800 | 0 | 15 | 0 | 15 | 0 |  | 0.33 | 2260 | 10.52 | 10.32 | 264.1 | GOOD | 160 | 160 | 160 | 160 | 160 | 180 | 180 | 200 | 220 | 240 | 280 | 320 | 380 | 440 | 520 | 600 | 660 | 720 | 780 | 820 | 860 | 900 | 920 | 940 | 980 | 1000 | 1040 | 1060 | 1100 | 1120 | 1160 | 1200 | 1240 | 1260 | 1300 | 1340 | 1380 | 1400 | 1440 | 1480 | 1520 | 1560 | 1600 | 1640 | 1680 | 1720 | 1760 | 1780 | 1820 | 1860 | 1900 | 1920 | 1960 | 1980 | 2020 | 2040 | 2060 | 2080 | 2120 | 2140 | 2160 | 2180 | 2200 | 2220 | 2240 | 2260 | 2280 | 2140 | 0
141 | 400 | 42 | 42 | 52 | 5 | 0 | 4800 | 0 | 15 | 0 | 15 | 0 |  | 0.34 | 2180 | 10.54 | 10.3 | 164.5 | NG | 160 | 160 | 160 | 160 | 160 | 180 | 200 | 200 | 240 | 260 | 300 | 340 | 400 | 440 | 500 | 540 | 580 | 640 | 680 | 720 | 760 | 800 | 840 | 860 | 900 | 940 | 980 | 1000 | 1040 | 1080 | 1120 | 1160 | 1200 | 1220 | 1280 | 1300 | 1340 | 1360 | 1400 | 1440 | 1480 | 1520 | 1560 | 1600 | 1640 | 1660 | 1700 | 1720 | 1760 | 1780 | 1820 | 1840 | 1880 | 1900 | 1920 | 1940 | 1980 | 2000 | 2020 | 2040 | 2060 | 2080 | 2100 | 2120 | 2140 | 2160 | 2180 | 2200 | 2200 | 2020 | 0
142 | 401 | 42 | 42 | 52 | 5 | 0 | 4800 | 0 | 15 | 0 | 15 | 0 |  | 0.34 | 2120 | 10.52 | 10.32 | 266.2 | GOOD | 180 | 180 | 180 | 180 | 180 | 180 | 200 | 200 | 220 | 240 | 280 | 300 | 340 | 400 | 440 | 520 | 560 | 640 | 680 | 720 | 740 | 780 | 820 | 860 | 880 | 920 | 940 | 980 | 1000 | 1040 | 1080 | 1120 | 1140 | 1180 | 1200 | 1240 | 1260 | 1300 | 1340 | 1380 | 1400 | 1440 | 1480 | 1520 | 1560 | 1600 | 1620 | 1660 | 1700 | 1720 | 1760 | 1780 | 1800 | 1840 | 1860 | 1880 | 1900 | 1940 | 1960 | 1980 | 2000 | 2020 | 2040 | 2060 | 2080 | 2080 | 2100 | 2120 | 2140 | 2140 | 2020 | 0
143 | 401 | 42 | 42 | 52 | 5 | 0 | 4800 | 0 | 15 | 0 | 15 | 0 |  | 0.31 | 2300 | 10.52 | 10.3 | 241.6 | GOOD | 180 | 180 | 180 | 180 | 180 | 180 | 200 | 220 | 240 | 280 | 320 | 380 | 440 | 540 | 620 | 720 | 800 | 860 | 920 | 980 | 1040 | 1080 | 1120 | 1160 | 1200 | 1240 | 1280 | 1320 | 1360 | 1400 | 1440 | 1480 | 1520 | 1560 | 1580 | 1620 | 1660 | 1700 | 1720 | 1760 | 1780 | 1800 | 1820 | 1860 | 1880 | 1920 | 1940 | 1980 | 2000 | 2020 | 2060 | 2080 | 2100 | 2140 | 2160 | 2180 | 2200 | 2220 | 2240 | 2260 | 2280 | 2300 | 2300 | 0
144 | 400 | 42 | 42 | 52 | 5 | 0 | 4800 | 0 | 15 | 0 | 15 | 0 |  | 0.34 | 2180 | 10.54 | 10.3 | 265.6 | GOOD | 180 | 180 | 180 | 180 | 180 | 180 | 200 | 200 | 220 | 240 | 260 | 300 | 320 | 380 | 420 | 480 | 540 | 600 | 640 | 680 | 720 | 760 | 800 | 840 | 860 | 900 | 940 | 980 | 1000 | 1040 | 1060 | 1100 | 1140 | 1180 | 1220 | 1260 | 1300 | 1340 | 1380 | 1420 | 1460 | 1500 | 1540 | 1580 | 1600 | 1640 | 1680 | 1700 | 1740 | 1780 | 1800 | 1840 | 1860 | 1880 | 1900 | 1940 | 1960 | 1980 | 2000 | 2020 | 2040 | 2060 | 2080 | 2100 | 2120 | 2140 | 2160 | 2180 | 2200 | 2140 | 1800 | 0
145 | 401 | 42 | 42 | 52 | 5 | 0 | 4800 | 0 | 15 | 0 | 15 | 0 |  | 0.32 | 2180 | 10.54 | 10.3 | 175.3 | NG | 160 | 160 | 160 | 160 | 180 | 180 | 200 | 220 | 240 | 280 | 320 | 380 | 440 | 520 | 580 | 660 | 740 | 800 | 840 | 880 | 920 | 960 | 1000 | 1040 | 1080 | 1120 | 1140 | 1180 | 1220 | 1240 | 1280 | 1320 | 1360 | 1380 | 1420 | 1460 | 1500 | 1540 | 1580 | 1620 | 1660 | 1680 | 1720 | 1740 | 1780 | 1800 | 1840 | 1860 | 1900 | 1920 | 1940 | 1960 | 1980 | 2000 | 2020 | 2040 | 2060 | 2080 | 2100 | 2120 | 2120 | 2140 | 2160 | 2160 | 2180 | 2120 | 0
146 | 400 | 42 | 42 | 52 | 5 | 0 | 4800 | 0 | 15 | 0 | 15 | 0 |  | 0.36 | 2060 | 10.52 | 10.3 | 262.5 | GOOD | 220 | 220 | 220 | 220 | 220 | 220 | 220 | 240 | 240 | 260 | 280 | 300 | 320 | 360 | 400 | 440 | 500 | 540 | 600 | 640 | 680 | 720 | 740 | 780 | 820 | 860 | 900 | 920 | 960 | 1000 | 1020 | 1060 | 1100 | 1140 | 1160 | 1200 | 1240 | 1260 | 1300 | 1320 | 1360 | 1380 | 1420 | 1460 | 1480 | 1500 | 1540 | 1560 | 1600 | 1620 | 1640 | 1680 | 1700 | 1720 | 1760 | 1780 | 1800 | 1820 | 1840 | 1860 | 1880 | 1900 | 1920 | 1940 | 1960 | 1980 | 2000 | 2020 | 2040 | 2060 | 2080 | 2080 | 1980 | 0
147 | 400 | 42 | 42 | 52 | 5 | 0 | 4800 | 0 | 15 | 0 | 15 | 0 |  | 0.37 | 2140 | 10.52 | 10.28 | 268.9 | GOOD | 180 | 180 | 180 | 180 | 180 | 180 | 200 | 220 | 220 | 260 | 280 | 300 | 320 | 360 | 380 | 420 | 460 | 500 | 520 | 560 | 600 | 640 | 660 | 700 | 720 | 760 | 780 | 820 | 840 | 860 | 900 | 920 | 940 | 960 | 980 | 1020 | 1040 | 1080 | 1120 | 1140 | 1180 | 1220 | 1260 | 1280 | 1320 | 1360 | 1400 | 1440 | 1460 | 1500 | 1520 | 1560 | 1580 | 1600 | 1620 | 1660 | 1680 | 1720 | 1740 | 1780 | 1800 | 1840 | 1860 | 1880 | 1920 | 1940 | 1980 | 2000 | 2040 | 2060 | 2080 | 2120 | 2140 | 2160 | 2160 | 2000 | 0
148 | 400 | 42 | 42 | 52 | 5 | 0 | 4800 | 0 | 15 | 0 | 15 | 0 |  | 0.3 | 2320 | 10.52 | 10.3 | 186.8 | NG | 180 | 180 | 180 | 180 | 180 | 200 | 200 | 220 | 240 | 280 | 320 | 380 | 440 | 520 | 580 | 680 | 760 | 840 | 900 | 960 | 1020 | 1080 | 1140 | 1200 | 1260 | 1320 | 1380 | 1440 | 1500 | 1540 | 1600 | 1640 | 1680 | 1740 | 1760 | 1800 | 1840 | 1880 | 1900 | 1940 | 1960 | 2000 | 2020 | 2040 | 2060 | 2100 | 2120 | 2140 | 2160 | 2180 | 2200 | 2220 | 2220 | 2240 | 2260 | 2260 | 2280 | 2300 | 2300 | 2320 | 2300 | 0
149 | 400 | 42 | 42 | 52 | 5 | 0 | 4800 | 0 | 15 | 0 | 15 | 0 |  | 0.38 | 1980 | 10.54 | 10.32 | 245.7 | GOOD | 200 | 200 | 200 | 200 | 200 | 200 | 220 | 220 | 240 | 240 | 260 | 280 | 300 | 320 | 340 | 380 | 420 | 460 | 500 | 540 | 560 | 600 | 640 | 660 | 700 | 720 | 760 | 800 | 820 | 840 | 880 | 920 | 960 | 980 | 1020 | 1060 | 1080 | 1120 | 1140 | 1180 | 1200 | 1220 | 1240 | 1280 | 1300 | 1340 | 1380 | 1400 | 1420 | 1460 | 1480 | 1520 | 1540 | 1580 | 1600 | 1620 | 1640 | 1680 | 1700 | 1720 | 1740 | 1760 | 1780 | 1800 | 1800 | 1820 | 1840 | 1860 | 1880 | 1900 | 1920 | 1940 | 1940 | 1960 | 1980 | 2000 | 1940 | 1520 | 1180 | 1460 | 1800 | 1820 | 1840 | 1860 | 1880 | 1900 | 1920 | 1940 | 1940 | 1960 | 1980 | 2000 | 1940 | 0
150 | 400 | 42 | 42 | 52 | 5 | 0 | 4800 | 0 | 15 | 0 | 15 | 0 |  | 0.32 | 2300 | 10.54 | 10.3 | 250.8 | GOOD | 200 | 180 | 180 | 200 | 200 | 200 | 200 | 220 | 240 | 260 | 300 | 340 | 380 | 460 | 540 | 620 | 700 | 760 | 820 | 860 | 900 | 940 | 980 | 1020 | 1040 | 1080 | 1120 | 1160 | 1200 | 1240 | 1280 | 1320 | 1360 | 1380 | 1420 | 1460 | 1500 | 1540 | 1580 | 1620 | 1660 | 1700 | 1740 | 1780 | 1820 | 1880 | 1900 | 1940 | 1980 | 2000 | 2040 | 2060 | 2080 | 2120 | 2140 | 2160 | 2180 | 2200 | 2220 | 2240 | 2260 | 2280 | 2300 | 2320 | 2320 | 0
151 | 400 | 42 | 42 | 52 | 5 | 0 | 4800 | 0 | 15 | 0 | 15 | 0 |  | 0.32 | 2300 | 10.52 | 10.3 | 280.3 | GOOD | 200 | 200 | 200 | 200 | 200 | 200 | 220 | 220 | 240 | 260 | 260 | 300 | 320 | 360 | 420 | 480 | 520 | 580 | 640 | 700 | 740 | 800 | 840 | 900 | 940 | 1000 | 1040 | 1100 | 1140 | 1200 | 1240 | 1300 | 1340 | 1400 | 1440 | 1500 | 1560 | 1600 | 1660 | 1700 | 1740 | 1780 | 1820 | 1860 | 1880 | 1920 | 1940 | 1980 | 2000 | 2020 | 2040 | 2080 | 2100 | 2120 | 2140 | 2160 | 2180 | 2200 | 2220 | 2240 | 2260 | 2260 | 2280 | 2300 | 2300 | 0
152 | 400 | 42 | 42 | 52 | 5 | 0 | 4800 | 0 | 15 | 0 | 15 | 0 |  | 0.4 | 1960 | 10.54 | 10.3 | 233.3 | GOOD | 220 | 220 | 220 | 220 | 220 | 220 | 220 | 240 | 240 | 260 | 260 | 280 | 300 | 320 | 340 | 360 | 400 | 420 | 440 | 460 | 500 | 520 | 540 | 560 | 580 | 600 | 620 | 640 | 680 | 680 | 720 | 740 | 760 | 780 | 800 | 820 | 860 | 880 | 920 | 940 | 960 | 980 | 1020 | 1040 | 1060 | 1100 | 1120 | 1140 | 1180 | 1200 | 1240 | 1260 | 1300 | 1320 | 1360 | 1380 | 1400 | 1420 | 1460 | 1480 | 1500 | 1540 | 1580 | 1600 | 1620 | 1640 | 1680 | 1700 | 1720 | 1740 | 1780 | 1780 | 1820 | 1840 | 1860 | 1880 | 1900 | 1920 | 1940 | 1960 | 1980 | 2000 | 0
153 | 401 | 42 | 42 | 52 | 5 | 0 | 4800 | 0 | 15 | 0 | 15 | 0 |  | 0.34 | 2240 | 10.52 | 10.28 | 183.6 | NG | 200 | 200 | 200 | 200 | 200 | 200 | 220 | 220 | 240 | 240 | 260 | 280 | 320 | 340 | 400 | 440 | 500 | 540 | 580 | 600 | 640 | 680 | 720 | 760 | 800 | 840 | 880 | 920 | 960 | 1000 | 1040 | 1100 | 1140 | 1180 | 1240 | 1280 | 1340 | 1380 | 1440 | 1480 | 1520 | 1560 | 1620 | 1660 | 1700 | 1720 | 1760 | 1800 | 1820 | 1840 | 1880 | 1900 | 1940 | 1960 | 1980 | 2000 | 2040 | 2060 | 2080 | 2100 | 2120 | 2140 | 2160 | 2180 | 2200 | 2220 | 2240 | 2240 | 2260 | 2100 | 0
154 | 401 | 42 | 42 | 52 | 5 | 0 | 4800 | 0 | 15 | 0 | 15 | 0 |  | 0.35 | 2080 | 10.52 | 10.3 | 278.1 | GOOD | 220 | 220 | 220 | 220 | 220 | 220 | 240 | 240 | 260 | 260 | 280 | 300 | 340 | 380 | 420 | 480 | 520 | 560 | 600 | 640 | 680 | 720 | 760 | 800 | 840 | 880 | 920 | 960 | 980 | 1020 | 1060 | 1100 | 1140 | 1180 | 1220 | 1260 | 1300 | 1340 | 1380 | 1400 | 1440 | 1460 | 1480 | 1520 | 1540 | 1580 | 1600 | 1640 | 1660 | 1700 | 1720 | 1760 | 1780 | 1800 | 1820 | 1840 | 1860 | 1880 | 1900 | 1920 | 1940 | 1960 | 1980 | 2000 | 2020 | 2040 | 2060 | 2060 | 2080 | 2100 | 2100 | 1920 | 0
155 | 400 | 42 | 42 | 52 | 5 | 0 | 4800 | 0 | 15 | 0 | 15 | 0 |  | 0.32 | 2240 | 10.54 | 10.28 | 229.5 | GOOD | 220 | 220 | 220 | 220 | 220 | 220 | 220 | 240 | 240 | 260 | 280 | 320 | 360 | 420 | 480 | 540 | 620 | 680 | 740 | 780 | 840 | 880 | 940 | 980 | 1040 | 1080 | 1120 | 1160 | 1220 | 1260 | 1320 | 1380 | 1440 | 1500 | 1540 | 1580 | 1640 | 1660 | 1700 | 1740 | 1780 | 1800 | 1840 | 1860 | 1900 | 1920 | 1940 | 1960 | 2000 | 2020 | 2040 | 2060 | 2080 | 2100 | 2120 | 2140 | 2160 | 2160 | 2180 | 2200 | 2220 | 2240 | 2240 | 2260 | 2220 | 0
156 | 401 | 42 | 42 | 52 | 5 | 0 | 4800 | 0 | 15 | 0 | 15 | 0 |  | 0.36 | 2120 | 10.54 | 10.3 | 235 | GOOD | 200 | 220 | 220 | 220 | 220 | 220 | 220 | 220 | 240 | 240 | 260 | 280 | 300 | 320 | 340 | 380 | 400 | 440 | 480 | 500 | 540 | 560 | 600 | 640 | 680 | 720 | 740 | 780 | 820 | 840 | 880 | 920 | 960 | 980 | 1020 | 1060 | 1100 | 1140 | 1180 | 1200 | 1260 | 1280 | 1320 | 1360 | 1400 | 1440 | 1480 | 1520 | 1560 | 1580 | 1620 | 1640 | 1680 | 1700 | 1720 | 1760 | 1780 | 1800 | 1840 | 1860 | 1880 | 1900 | 1920 | 1940 | 1980 | 2000 | 2020 | 2040 | 2060 | 2060 | 2080 | 2100 | 2120 | 2120 | 2080 | 0
157 | 401 | 42 | 42 | 52 | 5 | 0 | 4800 | 0 | 15 | 0 | 15 | 0 |  | 0.34 | 2140 | 10.52 | 10.28 | 244.7 | GOOD | 240 | 240 | 240 | 240 | 240 | 240 | 240 | 240 | 260 | 280 | 300 | 320 | 340 | 380 | 440 | 500 | 560 | 600 | 660 | 700 | 760 | 800 | 840 | 860 | 900 | 940 | 980 | 1020 | 1060 | 1100 | 1140 | 1200 | 1240 | 1260 | 1320 | 1360 | 1400 | 1440 | 1460 | 1500 | 1540 | 1560 | 1600 | 1620 | 1640 | 1680 | 1700 | 1720 | 1760 | 1780 | 1800 | 1820 | 1860 | 1880 | 1900 | 1920 | 1940 | 1960 | 1980 | 2000 | 2020 | 2040 | 2060 | 2080 | 2100 | 2100 | 2120 | 2140 | 2160 | 2060 | 0
158 | 402 | 42 | 42 | 52 | 5 | 0 | 4800 | 0 | 15 | 0 | 15 | 0 |  | 0.35 | 2100 | 10.54 | 10.28 | 241.1 | GOOD | 220 | 220 | 220 | 220 | 220 | 220 | 220 | 240 | 240 | 260 | 260 | 280 | 300 | 340 | 380 | 440 | 480 | 540 | 580 | 640 | 680 | 740 | 780 | 820 | 860 | 900 | 920 | 960 | 1000 | 1040 | 1080 | 1120 | 1160 | 1200 | 1240 | 1280 | 1340 | 1380 | 1400 | 1440 | 1460 | 1500 | 1520 | 1560 | 1580 | 1620 | 1640 | 1660 | 1680 | 1720 | 1740 | 1760 | 1780 | 1800 | 1820 | 1840 | 1860 | 1880 | 1900 | 1940 | 1940 | 1960 | 1980 | 2000 | 2020 | 2040 | 2060 | 2080 | 2100 | 2120 | 2120 | 1960 | 0
159 | 401 | 42 | 42 | 52 | 5 | 0 | 4800 | 0 | 15 | 0 | 15 | 0 |  | 0.33 | 2160 | 10.52 | 10.3 | 202.2 | GOOD | 220 | 220 | 220 | 220 | 220 | 220 | 240 | 240 | 260 | 280 | 300 | 320 | 360 | 400 | 440 | 500 | 560 | 620 | 680 | 720 | 780 | 840 | 880 | 920 | 980 | 1020 | 1060 | 1100 | 1160 | 1200 | 1240 | 1280 | 1320 | 1360 | 1420 | 1440 | 1480 | 1520 | 1560 | 1580 | 1620 | 1660 | 1680 | 1700 | 1740 | 1760 | 1800 | 1800 | 1840 | 1860 | 1880 | 1900 | 1920 | 1940 | 1960 | 1980 | 2000 | 2020 | 2040 | 2060 | 2080 | 2080 | 2100 | 2120 | 2140 | 2160 | 2160 | 2140 | 0
160 | 400 | 42 | 42 | 52 | 5 | 0 | 4800 | 0 | 15 | 0 | 15 | 0 |  | 0.38 | 1980 | 10.54 | 10.3 | 261.6 | GOOD | 240 | 240 | 240 | 240 | 240 | 240 | 240 | 240 | 260 | 260 | 280 | 280 | 300 | 320 | 340 | 360 | 400 | 420 | 460 | 480 | 520 | 540 | 560 | 600 | 620 | 660 | 680 | 720 | 760 | 780 | 820 | 840 | 880 | 900 | 940 | 960 | 1000 | 1020 | 1040 | 1080 | 1120 | 1140 | 1180 | 1200 | 1240 | 1280 | 1300 | 1340 | 1360 | 1400 | 1420 | 1440 | 1460 | 1500 | 1520 | 1540 | 1560 | 1600 | 1620 | 1640 | 1660 | 1700 | 1700 | 1740 | 1760 | 1780 | 1800 | 1820 | 1840 | 1860 | 1880 | 1900 | 1920 | 1940 | 1960 | 1980 | 1980 | 2000 | 0
161 | 401 | 42 | 42 | 52 | 5 | 0 | 4800 | 0 | 15 | 0 | 15 | 0 |  | 0.37 | 1800 | 10.52 | 10.3 | 276.7 | GOOD | 460 | 460 | 460 | 460 | 460 | 460 | 460 | 460 | 460 | 460 | 480 | 480 | 480 | 500 | 500 | 520 | 540 | 560 | 580 | 600 | 620 | 660 | 680 | 700 | 720 | 760 | 780 | 820 | 840 | 880 | 900 | 940 | 980 | 1000 | 1040 | 1080 | 1120 | 1140 | 1180 | 1200 | 1240 | 1260 | 1280 | 1320 | 1340 | 1360 | 1380 | 1400 | 1420 | 1440 | 1460 | 1480 | 1500 | 1500 | 1520 | 1540 | 1560 | 1580 | 1600 | 1620 | 1620 | 1640 | 1660 | 1680 | 1680 | 1700 | 1720 | 1740 | 1740 | 1760 | 1780 | 1780 | 1800 | 1820 | 1820 | 1820 | 0
162 | 401 | 42 | 42 | 52 | 5 | 0 | 4800 | 0 | 15 | 0 | 15 | 0 |  | 0.54 | 1360 | 10.52 | 10.32 | 197.9 | NG | 420 | 420 | 420 | 420 | 420 | 420 | 420 | 420 | 420 | 440 | 440 | 440 | 440 | 460 | 460 | 480 | 480 | 480 | 500 | 500 | 520 | 520 | 520 | 520 | 540 | 540 | 560 | 560 | 560 | 560 | 580 | 580 | 600 | 600 | 600 | 600 | 620 | 620 | 620 | 620 | 640 | 640 | 640 | 660 | 660 | 660 | 660 | 680 | 680 | 680 | 680 | 700 | 700 | 700 | 720 | 720 | 720 | 720 | 740 | 740 | 740 | 740 | 760 | 760 | 760 | 780 | 780 | 780 | 800 | 800 | 800 | 800 | 820 | 820 | 820 | 840 | 840 | 860 | 860 | 880 | 880 | 900 | 900 | 920 | 920 | 940 | 960 | 980 | 980 | 1000 | 1020 | 1040 | 1060 | 1080 | 1100 | 1120 | 1140 | 1180 | 1180 | 1220 | 1220 | 1260 | 1260 | 1300 | 1300 | 1340 | 1360 | 1380 | 1400 | 0
163 | 400 | 42 | 42 | 52 | 5 | 0 | 4800 | 0 | 15 | 0 | 15 | 0 |  | 0.46 | 1640 | 10.54 | 10.32 | 190.8 | NG | 380 | 380 | 380 | 380 | 380 | 380 | 400 | 400 | 400 | 400 | 400 | 400 | 420 | 420 | 420 | 420 | 440 | 440 | 440 | 460 | 460 | 460 | 480 | 480 | 480 | 500 | 500 | 520 | 540 | 540 | 560 | 580 | 600 | 600 | 620 | 640 | 660 | 680 | 700 | 720 | 740 | 760 | 780 | 800 | 820 | 840 | 860 | 880 | 900 | 900 | 920 | 940 | 960 | 980 | 1000 | 1020 | 1020 | 1040 | 1060 | 1080 | 1080 | 1100 | 1120 | 1140 | 1160 | 1180 | 1200 | 1220 | 1240 | 1260 | 1280 | 1300 | 1320 | 1340 | 1360 | 1380 | 1400 | 1420 | 1440 | 1460 | 1480 | 1500 | 1500 | 1520 | 1540 | 1560 | 1580 | 1600 | 1600 | 1620 | 1640 | 1640 | 1640 | 1540 | 1420 | 1120 | 1480 | 1500 | 1500 | 1520 | 1540 | 1560 | 1580 | 1600 | 1600 | 1620 | 1640 | 1640 | 1640 | 0
164 | 401 | 42 | 42 | 52 | 5 | 0 | 4800 | 0 | 15 | 0 | 15 | 0 |  | 0.37 | 1880 | 10.52 | 10.3 | 243.2 | GOOD | 360 | 360 | 360 | 360 | 360 | 360 | 360 | 380 | 380 | 380 | 400 | 400 | 420 | 440 | 460 | 500 | 520 | 540 | 580 | 600 | 620 | 640 | 680 | 700 | 740 | 760 | 800 | 840 | 860 | 900 | 940 | 960 | 1000 | 1040 | 1080 | 1100 | 1140 | 1160 | 1200 | 1240 | 1260 | 1280 | 1320 | 1340 | 1380 | 1400 | 1440 | 1460 | 1480 | 1500 | 1520 | 1540 | 1580 | 1580 | 1600 | 1620 | 1640 | 1660 | 1680 | 1700 | 1720 | 1740 | 1740 | 1760 | 1780 | 1800 | 1800 | 1820 | 1840 | 1840 | 1860 | 1860 | 1880 | 1900 | 1900 | 1840 | 0
165 | 401 | 42 | 42 | 52 | 5 | 0 | 4800 | 0 | 15 | 0 | 15 | 0 |  | 0.35 | 2060 | 10.52 | 10.3 | 269.4 | GOOD | 280 | 280 | 280 | 280 | 280 | 280 | 280 | 300 | 300 | 300 | 320 | 340 | 360 | 400 | 420 | 460 | 500 | 540 | 580 | 640 | 680 | 720 | 760 | 800 | 820 | 860 | 900 | 940 | 960 | 1000 | 1020 | 1060 | 1100 | 1140 | 1180 | 1220 | 1260 | 1300 | 1320 | 1360 | 1380 | 1420 | 1440 | 1480 | 1500 | 1540 | 1560 | 1600 | 1620 | 1640 | 1660 | 1700 | 1720 | 1740 | 1760 | 1800 | 1820 | 1840 | 1860 | 1880 | 1900 | 1920 | 1940 | 1960 | 1980 | 2000 | 2020 | 2040 | 2040 | 2060 | 2080 | 2060 | 0
166 | 400 | 42 | 42 | 52 | 5 | 0 | 4800 | 0 | 15 | 0 | 15 | 0 |  | 0.34 | 2060 | 10.5 | 10.24 | 249.9 | GOOD | 360 | 360 | 360 | 360 | 360 | 360 | 380 | 380 | 380 | 380 | 400 | 400 | 420 | 420 | 460 | 480 | 520 | 560 | 580 | 620 | 660 | 700 | 760 | 800 | 860 | 920 | 980 | 1020 | 1060 | 1100 | 1160 | 1220 | 1260 | 1300 | 1340 | 1380 | 1420 | 1460 | 1480 | 1500 | 1540 | 1560 | 1580 | 1600 | 1620 | 1640 | 1660 | 1680 | 1720 | 1720 | 1760 | 1780 | 1800 | 1820 | 1840 | 1860 | 1880 | 1880 | 1900 | 1920 | 1940 | 1960 | 1980 | 2000 | 2020 | 2040 | 2040 | 2060 | 2080 | 2000 | 0
167 | 401 | 42 | 42 | 52 | 5 | 0 | 4800 | 0 | 15 | 0 | 15 | 0 |  | 0.38 | 1920 | 10.54 | 10.3 | 283.9 | GOOD | 380 | 380 | 380 | 380 | 380 | 380 | 380 | 380 | 380 | 380 | 400 | 400 | 400 | 420 | 420 | 440 | 460 | 480 | 500 | 520 | 540 | 560 | 580 | 620 | 640 | 660 | 700 | 720 | 760 | 800 | 820 | 860 | 900 | 920 | 960 | 1000 | 1040 | 1060 | 1100 | 1140 | 1180 | 1200 | 1240 | 1260 | 1300 | 1320 | 1360 | 1380 | 1400 | 1420 | 1460 | 1480 | 1500 | 1520 | 1540 | 1560 | 1600 | 1620 | 1640 | 1660 | 1680 | 1700 | 1720 | 1740 | 1760 | 1760 | 1780 | 1800 | 1820 | 1840 | 1860 | 1860 | 1880 | 1900 | 1920 | 1920 | 1920 | 0
168 | 401 | 42 | 42 | 52 | 5 | 0 | 4800 | 0 | 15 | 0 | 15 | 0 |  | 0.4 | 1900 | 10.54 | 10.3 | 242 | GOOD | 360 | 360 | 360 | 360 | 360 | 360 | 380 | 380 | 380 | 380 | 380 | 400 | 400 | 400 | 420 | 420 | 440 | 440 | 460 | 460 | 480 | 480 | 500 | 520 | 540 | 540 | 560 | 580 | 600 | 620 | 640 | 660 | 680 | 700 | 740 | 760 | 780 | 820 | 840 | 880 | 920 | 940 | 980 | 1020 | 1060 | 1100 | 1120 | 1160 | 1180 | 1200 | 1240 | 1260 | 1300 | 1320 | 1340 | 1380 | 1400 | 1420 | 1460 | 1480 | 1500 | 1520 | 1560 | 1580 | 1600 | 1620 | 1640 | 1660 | 1680 | 1700 | 1720 | 1740 | 1760 | 1780 | 1800 | 1820 | 1840 | 1860 | 1860 | 1880 | 1900 | 1900 | 0
169 | 401 | 42 | 42 | 52 | 5 | 0 | 4800 | 0 | 15 | 0 | 15 | 0 |  | 0.38 | 1900 | 10.54 | 10.28 | 236.7 | GOOD | 400 | 400 | 420 | 400 | 400 | 400 | 420 | 420 | 420 | 420 | 420 | 420 | 440 | 440 | 460 | 460 | 480 | 500 | 520 | 540 | 560 | 580 | 600 | 640 | 660 | 680 | 700 | 720 | 740 | 760 | 780 | 820 | 840 | 880 | 900 | 920 | 940 | 980 | 1000 | 1040 | 1060 | 1100 | 1140 | 1180 | 1200 | 1220 | 1260 | 1280 | 1320 | 1340 | 1360 | 1400 | 1420 | 1460 | 1480 | 1500 | 1520 | 1560 | 1560 | 1600 | 1620 | 1640 | 1660 | 1680 | 1700 | 1720 | 1740 | 1760 | 1780 | 1800 | 1820 | 1840 | 1840 | 1860 | 1880 | 1900 | 1900 | 1920 | 0
170 | 400 | 42 | 42 | 52 | 5 | 0 | 4800 | 0 | 15 | 0 | 15 | 0 |  | 0.45 | 1740 | 10.52 | 10.3 | 260.1 | GOOD | 420 | 420 | 420 | 420 | 420 | 420 | 420 | 440 | 440 | 440 | 440 | 440 | 440 | 460 | 460 | 460 | 480 | 480 | 480 | 500 | 500 | 500 | 520 | 520 | 520 | 520 | 540 | 540 | 560 | 560 | 560 | 580 | 580 | 600 | 600 | 620 | 620 | 640 | 640 | 660 | 660 | 680 | 680 | 700 | 720 | 740 | 740 | 760 | 780 | 800 | 820 | 840 | 860 | 880 | 900 | 940 | 960 | 1000 | 1020 | 1060 | 1100 | 1120 | 1160 | 1180 | 1200 | 1240 | 1260 | 1280 | 1320 | 1340 | 1360 | 1380 | 1400 | 1420 | 1440 | 1460 | 1500 | 1500 | 1540 | 1560 | 1580 | 1600 | 1620 | 1640 | 1660 | 1660 | 1680 | 1700 | 1720 | 1740 | 1760 | 1760 | 0
171 | 400 | 42 | 42 | 52 | 5 | 0 | 4800 | 0 | 15 | 0 | 15 | 0 |  | 0.41 | 1760 | 10.52 | 10.3 | 266.7 | GOOD | 420 | 420 | 420 | 420 | 420 | 420 | 420 | 420 | 420 | 440 | 440 | 440 | 440 | 440 | 460 | 460 | 480 | 480 | 500 | 500 | 520 | 520 | 540 | 560 | 560 | 580 | 580 | 600 | 620 | 620 | 640 | 660 | 680 | 700 | 740 | 760 | 780 | 800 | 840 | 880 | 920 | 940 | 980 | 1000 | 1040 | 1060 | 1100 | 1120 | 1140 | 1160 | 1200 | 1220 | 1240 | 1260 | 1280 | 1300 | 1320 | 1340 | 1360 | 1380 | 1400 | 1420 | 1440 | 1460 | 1480 | 1500 | 1520 | 1540 | 1560 | 1580 | 1600 | 1620 | 1640 | 1640 | 1660 | 1680 | 1700 | 1720 | 1740 | 1740 | 1760 | 1780 | 1780 | 1780 | 0
172 | 400 | 42 | 42 | 52 | 5 | 0 | 4800 | 0 | 15 | 0 | 15 | 0 |  | 0.38 | 1860 | 10.52 | 10.3 | 291.6 | GOOD | 420 | 420 | 420 | 420 | 420 | 420 | 420 | 420 | 420 | 420 | 420 | 440 | 440 | 440 | 460 | 480 | 480 | 500 | 520 | 540 | 560 | 580 | 600 | 620 | 640 | 660 | 680 | 700 | 740 | 760 | 780 | 800 | 840 | 860 | 900 | 920 | 960 | 1000 | 1020 | 1060 | 1100 | 1120 | 1160 | 1180 | 1200 | 1240 | 1260 | 1280 | 1320 | 1340 | 1360 | 1380 | 1420 | 1440 | 1460 | 1480 | 1500 | 1520 | 1540 | 1560 | 1580 | 1600 | 1640 | 1640 | 1660 | 1680 | 1700 | 1720 | 1740 | 1760 | 1780 | 1780 | 1800 | 1820 | 1840 | 1860 | 1860 | 1880 | 0
173 | 401 | 42 | 42 | 52 | 5 | 0 | 4800 | 0 | 15 | 0 | 15 | 0 |  | 0.42 | 1720 | 10.54 | 10.28 | 248 | GOOD | 440 | 440 | 440 | 440 | 440 | 440 | 460 | 460 | 460 | 460 | 460 | 460 | 480 | 480 | 480 | 500 | 500 | 520 | 520 | 540 | 560 | 560 | 580 | 600 | 600 | 620 | 640 | 640 | 660 | 680 | 680 | 700 | 720 | 740 | 740 | 760 | 780 | 800 | 820 | 840 | 860 | 880 | 920 | 940 | 960 | 980 | 1020 | 1040 | 1080 | 1100 | 1120 | 1140 | 1180 | 1200 | 1220 | 1240 | 1280 | 1300 | 1320 | 1340 | 1360 | 1380 | 1400 | 1420 | 1460 | 1460 | 1500 | 1500 | 1520 | 1540 | 1560 | 1580 | 1600 | 1600 | 1620 | 1640 | 1660 | 1660 | 1680 | 1700 | 1700 | 1720 | 1740 | 1740 | 1720 | 0
174 | 400 | 42 | 42 | 52 | 5 | 0 | 4800 | 0 | 15 | 0 | 15 | 0 |  | 0.46 | 1540 | 10.52 | 10.32 | 230.1 | GOOD | 460 | 460 | 460 | 460 | 460 | 460 | 460 | 460 | 460 | 460 | 480 | 480 | 480 | 480 | 480 | 500 | 500 | 500 | 500 | 500 | 520 | 520 | 520 | 540 | 540 | 560 | 560 | 580 | 580 | 600 | 600 | 620 | 620 | 640 | 660 | 660 | 680 | 700 | 700 | 720 | 740 | 760 | 760 | 780 | 800 | 800 | 820 | 840 | 860 | 860 | 880 | 900 | 920 | 920 | 940 | 960 | 980 | 1000 | 1020 | 1040 | 1060 | 1080 | 1100 | 1120 | 1140 | 1160 | 1160 | 1180 | 1200 | 1220 | 1240 | 1260 | 1280 | 1300 | 1300 | 1320 | 1340 | 1360 | 1360 | 1380 | 1400 | 1400 | 1420 | 1440 | 1440 | 1460 | 1480 | 1500 | 1500 | 1520 | 1540 | 1540 | 1560 | 0
175 | 401 | 42 | 42 | 52 | 5 | 0 | 4800 | 0 | 15 | 0 | 15 | 0 |  | 0.41 | 1760 | 10.54 | 10.28 | 280.5 | GOOD | 460 | 460 | 460 | 460 | 460 | 460 | 460 | 460 | 460 | 460 | 460 | 460 | 480 | 480 | 480 | 500 | 500 | 520 | 520 | 540 | 540 | 560 | 560 | 580 | 600 | 600 | 620 | 640 | 660 | 680 | 700 | 720 | 740 | 760 | 780 | 800 | 820 | 840 | 860 | 880 | 920 | 940 | 960 | 980 | 1000 | 1020 | 1060 | 1080 | 1100 | 1120 | 1160 | 1180 | 1200 | 1220 | 1260 | 1280 | 1300 | 1320 | 1360 | 1380 | 1400 | 1420 | 1440 | 1460 | 1480 | 1500 | 1520 | 1540 | 1560 | 1580 | 1600 | 1620 | 1640 | 1660 | 1660 | 1680 | 1700 | 1720 | 1720 | 1740 | 1760 | 1760 | 1780 | 1760 | 0
176 | 400 | 42 | 42 | 52 | 5 | 0 | 4800 | 0 | 15 | 0 | 15 | 0 |  | 0.46 | 1640 | 10.54 | 10.32 | 214.6 | GOOD | 440 | 440 | 440 | 440 | 440 | 440 | 440 | 440 | 440 | 440 | 460 | 460 | 460 | 460 | 460 | 480 | 480 | 480 | 480 | 500 | 500 | 500 | 520 | 520 | 520 | 540 | 540 | 540 | 560 | 560 | 580 | 580 | 600 | 600 | 620 | 620 | 640 | 660 | 660 | 680 | 680 | 700 | 700 | 720 | 720 | 740 | 760 | 780 | 780 | 800 | 820 | 840 | 840 | 860 | 880 | 900 | 920 | 940 | 960 | 980 | 1000 | 1020 | 1040 | 1060 | 1100 | 1120 | 1140 | 1160 | 1180 | 1200 | 1240 | 1260 | 1280 | 1300 | 1320 | 1340 | 1360 | 1380 | 1400 | 1420 | 1440 | 1460 | 1480 | 1500 | 1520 | 1540 | 1540 | 1560 | 1580 | 1600 | 1620 | 1620 | 1640 | 1660 | 0
177 | 400 | 42 | 42 | 52 | 5 | 0 | 4800 | 0 | 15 | 0 | 15 | 0 |  | 0.38 | 1860 | 10.54 | 10.28 | 239.9 | GOOD | 420 | 420 | 420 | 420 | 420 | 420 | 420 | 420 | 440 | 440 | 440 | 440 | 460 | 460 | 480 | 500 | 520 | 540 | 560 | 580 | 600 | 620 | 640 | 660 | 700 | 720 | 740 | 780 | 800 | 820 | 860 | 880 | 920 | 940 | 980 | 1020 | 1040 | 1080 | 1100 | 1140 | 1160 | 1180 | 1220 | 1240 | 1260 | 1280 | 1320 | 1340 | 1360 | 1380 | 1420 | 1440 | 1460 | 1480 | 1500 | 1520 | 1540 | 1560 | 1580 | 1600 | 1620 | 1640 | 1660 | 1680 | 1700 | 1720 | 1740 | 1740 | 1760 | 1780 | 1800 | 1820 | 1820 | 1840 | 1860 | 1860 | 1860 | 0
178 | 400 | 42 | 42 | 52 | 5 | 0 | 4800 | 0 | 15 | 0 | 15 | 0 |  | 0.46 | 1640 | 10.52 | 10.32 | 242.1 | GOOD | 480 | 480 | 480 | 480 | 480 | 480 | 480 | 480 | 480 | 480 | 480 | 480 | 480 | 500 | 500 | 500 | 500 | 520 | 520 | 520 | 520 | 520 | 540 | 540 | 540 | 560 | 560 | 560 | 580 | 580 | 580 | 600 | 600 | 600 | 620 | 620 | 620 | 640 | 640 | 660 | 660 | 680 | 680 | 680 | 700 | 720 | 720 | 740 | 740 | 760 | 780 | 800 | 800 | 820 | 860 | 860 | 900 | 920 | 940 | 960 | 1000 | 1020 | 1040 | 1060 | 1100 | 1120 | 1140 | 1160 | 1200 | 1220 | 1240 | 1260 | 1280 | 1300 | 1320 | 1340 | 1380 | 1380 | 1420 | 1420 | 1460 | 1460 | 1480 | 1500 | 1520 | 1540 | 1560 | 1580 | 1600 | 1600 | 1620 | 1640 | 1660 | 0
179 | 400 | 42 | 42 | 52 | 5 | 0 | 4800 | 0 | 15 | 0 | 15 | 0 |  | 0.44 | 1700 | 10.52 | 10.32 | 252.7 | GOOD | 400 | 400 | 400 | 400 | 400 | 400 | 400 | 400 | 420 | 420 | 420 | 420 | 420 | 440 | 440 | 460 | 460 | 480 | 480 | 500 | 500 | 520 | 520 | 540 | 560 | 560 | 580 | 580 | 600 | 600 | 620 | 640 | 640 | 660 | 680 | 700 | 700 | 720 | 740 | 760 | 760 | 780 | 800 | 820 | 840 | 840 | 860 | 900 | 900 | 940 | 960 | 980 | 1000 | 1020 | 1040 | 1060 | 1080 | 1120 | 1140 | 1160 | 1180 | 1200 | 1240 | 1260 | 1280 | 1300 | 1320 | 1340 | 1360 | 1400 | 1400 | 1440 | 1440 | 1480 | 1500 | 1520 | 1520 | 1540 | 1560 | 1580 | 1600 | 1620 | 1640 | 1660 | 1660 | 1680 | 1700 | 1700 | 1720 | 1700 | 0
180 | 400 | 42 | 42 | 52 | 5 | 0 | 4800 | 0 | 15 | 0 | 15 | 0 |  | 0.39 | 1840 | 10.54 | 10.28 | 275.7 | GOOD | 440 | 440 | 440 | 440 | 440 | 440 | 440 | 440 | 440 | 440 | 460 | 460 | 460 | 480 | 480 | 500 | 520 | 520 | 540 | 560 | 580 | 600 | 620 | 640 | 640 | 680 | 680 | 720 | 740 | 760 | 780 | 800 | 820 | 840 | 860 | 900 | 920 | 940 | 980 | 1020 | 1040 | 1080 | 1100 | 1140 | 1180 | 1200 | 1240 | 1260 | 1280 | 1320 | 1340 | 1360 | 1380 | 1420 | 1420 | 1460 | 1460 | 1480 | 1500 | 1520 | 1540 | 1560 | 1580 | 1600 | 1620 | 1640 | 1660 | 1680 | 1700 | 1720 | 1740 | 1760 | 1760 | 1780 | 1800 | 1820 | 1820 | 1840 | 1840 | 0
181 | 400 | 42 | 42 | 52 | 5 | 0 | 4800 | 0 | 15 | 0 | 15 | 0 |  | 0.38 | 1860 | 10.54 | 10.28 | 233 | GOOD | 440 | 440 | 440 | 440 | 440 | 440 | 440 | 460 | 460 | 460 | 460 | 460 | 480 | 480 | 500 | 500 | 520 | 540 | 540 | 560 | 580 | 600 | 620 | 640 | 640 | 660 | 680 | 700 | 720 | 760 | 780 | 800 | 820 | 860 | 880 | 920 | 940 | 980 | 1020 | 1040 | 1080 | 1120 | 1140 | 1180 | 1200 | 1240 | 1260 | 1280 | 1320 | 1340 | 1360 | 1400 | 1420 | 1440 | 1460 | 1480 | 1500 | 1520 | 1540 | 1560 | 1580 | 1600 | 1620 | 1640 | 1660 | 1680 | 1700 | 1720 | 1740 | 1760 | 1760 | 1780 | 1800 | 1820 | 1840 | 1840 | 1860 | 1860 | 0
182 | 400 | 42 | 42 | 52 | 5 | 0 | 4800 | 0 | 15 | 0 | 15 | 0 |  | 0.44 | 1640 | 10.54 | 10.32 | 262.6 | GOOD | 420 | 420 | 420 | 420 | 420 | 420 | 440 | 440 | 440 | 440 | 440 | 440 | 460 | 460 | 460 | 480 | 480 | 500 | 500 | 500 | 520 | 520 | 540 | 540 | 560 | 560 | 580 | 580 | 600 | 620 | 620 | 640 | 640 | 660 | 680 | 680 | 700 | 720 | 740 | 740 | 760 | 780 | 800 | 820 | 840 | 860 | 860 | 900 | 900 | 940 | 960 | 980 | 1000 | 1020 | 1040 | 1060 | 1080 | 1100 | 1120 | 1140 | 1160 | 1180 | 1200 | 1220 | 1240 | 1260 | 1280 | 1300 | 1320 | 1340 | 1360 | 1380 | 1400 | 1420 | 1440 | 1460 | 1480 | 1480 | 1500 | 1520 | 1540 | 1560 | 1560 | 1580 | 1600 | 1620 | 1620 | 1640 | 1660 | 1660 | 0
183 | 400 | 42 | 42 | 52 | 5 | 0 | 4800 | 0 | 15 | 0 | 15 | 0 |  | 0.36 | 1880 | 10.54 | 10.3 | 253.2 | GOOD | 420 | 420 | 420 | 420 | 420 | 420 | 420 | 440 | 440 | 440 | 440 | 440 | 460 | 460 | 480 | 500 | 520 | 540 | 580 | 600 | 620 | 660 | 680 | 720 | 740 | 780 | 820 | 840 | 880 | 920 | 960 | 1000 | 1060 | 1100 | 1140 | 1160 | 1200 | 1220 | 1260 | 1280 | 1300 | 1320 | 1360 | 1380 | 1400 | 1420 | 1460 | 1460 | 1500 | 1520 | 1540 | 1560 | 1580 | 1600 | 1620 | 1620 | 1640 | 1660 | 1680 | 1700 | 1720 | 1740 | 1760 | 1760 | 1780 | 1800 | 1820 | 1840 | 1840 | 1860 | 1860 | 1880 | 1900 | 1900 | 0
184 | 400 | 42 | 42 | 52 | 5 | 0 | 4800 | 0 | 15 | 0 | 15 | 0 |  | 0.38 | 1780 | 10.52 | 10.3 | 266.6 | GOOD | 440 | 440 | 440 | 440 | 440 | 440 | 440 | 440 | 440 | 440 | 460 | 460 | 460 | 460 | 480 | 480 | 500 | 520 | 540 | 540 | 560 | 580 | 600 | 620 | 640 | 660 | 680 | 720 | 760 | 780 | 820 | 840 | 880 | 920 | 960 | 1000 | 1020 | 1060 | 1080 | 1120 | 1140 | 1160 | 1180 | 1220 | 1240 | 1260 | 1280 | 1300 | 1320 | 1360 | 1380 | 1400 | 1420 | 1440 | 1460 | 1480 | 1500 | 1520 | 1540 | 1560 | 1560 | 1580 | 1600 | 1620 | 1640 | 1640 | 1660 | 1680 | 1680 | 1700 | 1720 | 1740 | 1740 | 1760 | 1760 | 1780 | 1800 | 1800 | 0
185 | 401 | 42 | 42 | 52 | 5 | 0 | 4800 | 0 | 15 | 0 | 15 | 0 |  | 0.38 | 1860 | 10.54 | 10.3 | 248.6 | GOOD | 440 | 440 | 440 | 440 | 440 | 440 | 440 | 440 | 460 | 460 | 460 | 460 | 480 | 480 | 500 | 500 | 520 | 540 | 540 | 560 | 580 | 600 | 620 | 640 | 660 | 680 | 700 | 720 | 760 | 780 | 820 | 860 | 900 | 920 | 960 | 980 | 1020 | 1060 | 1080 | 1120 | 1160 | 1180 | 1220 | 1260 | 1280 | 1320 | 1340 | 1380 | 1400 | 1420 | 1460 | 1480 | 1500 | 1520 | 1540 | 1560 | 1580 | 1600 | 1620 | 1640 | 1660 | 1680 | 1680 | 1700 | 1720 | 1740 | 1760 | 1760 | 1780 | 1800 | 1820 | 1820 | 1840 | 1860 | 1860 | 1880 | 1880 | 1760 | 1620 | 1620 | 1720 | 1740 | 1760 | 1760 | 1780 | 1800 | 1820 | 1820 | 1840 | 1860 | 1860 | 1880 | 1880 | 0
186 | 400 | 42 | 42 | 52 | 5 | 0 | 4800 | 0 | 15 | 0 | 15 | 0 |  | 0.4 | 1820 | 10.54 | 10.3 | 227.2 | GOOD | 460 | 460 | 460 | 460 | 460 | 460 | 460 | 460 | 460 | 460 | 460 | 480 | 480 | 480 | 500 | 500 | 500 | 520 | 520 | 540 | 560 | 560 | 580 | 600 | 600 | 620 | 640 | 660 | 680 | 700 | 720 | 740 | 760 | 780 | 820 | 840 | 880 | 900 | 940 | 980 | 1000 | 1040 | 1060 | 1080 | 1120 | 1140 | 1180 | 1200 | 1220 | 1240 | 1280 | 1300 | 1320 | 1340 | 1380 | 1400 | 1420 | 1440 | 1480 | 1500 | 1520 | 1540 | 1560 | 1580 | 1620 | 1620 | 1640 | 1660 | 1680 | 1700 | 1720 | 1740 | 1740 | 1760 | 1780 | 1800 | 1800 | 1820 | 1840 | 1840 | 0
187 | 400 | 42 | 42 | 52 | 5 | 0 | 4800 | 0 | 15 | 0 | 15 | 0 |  | 0.41 | 1840 | 10.52 | 10.3 | 249.5 | GOOD | 440 | 440 | 440 | 440 | 440 | 440 | 440 | 440 | 440 | 440 | 440 | 460 | 460 | 460 | 480 | 480 | 500 | 500 | 520 | 520 | 540 | 540 | 560 | 560 | 580 | 600 | 600 | 620 | 620 | 640 | 660 | 660 | 680 | 700 | 720 | 720 | 740 | 760 | 800 | 820 | 860 | 880 | 920 | 940 | 980 | 1020 | 1040 | 1080 | 1120 | 1140 | 1180 | 1200 | 1240 | 1260 | 1280 | 1300 | 1340 | 1360 | 1400 | 1420 | 1440 | 1460 | 1500 | 1500 | 1540 | 1560 | 1580 | 1600 | 1620 | 1640 | 1660 | 1680 | 1700 | 1720 | 1740 | 1760 | 1760 | 1780 | 1800 | 1820 | 1820 | 1840 | 1860 | 1780 | 0
188 | 401 | 42 | 42 | 52 | 5 | 0 | 4800 | 0 | 15 | 0 | 15 | 0 |  | 0.38 | 1840 | 10.52 | 10.3 | 279 | GOOD | 440 | 440 | 440 | 440 | 440 | 440 | 440 | 440 | 440 | 460 | 460 | 460 | 460 | 480 | 480 | 500 | 520 | 540 | 540 | 560 | 580 | 600 | 620 | 640 | 660 | 680 | 700 | 720 | 760 | 780 | 820 | 840 | 880 | 920 | 960 | 980 | 1020 | 1060 | 1100 | 1120 | 1160 | 1180 | 1220 | 1240 | 1280 | 1300 | 1320 | 1340 | 1380 | 1400 | 1420 | 1440 | 1460 | 1480 | 1500 | 1500 | 1520 | 1540 | 1560 | 1580 | 1600 | 1620 | 1640 | 1660 | 1680 | 1700 | 1720 | 1740 | 1760 | 1760 | 1780 | 1800 | 1820 | 1820 | 1840 | 1840 | 1860 | 0
189 | 401 | 42 | 42 | 52 | 5 | 0 | 4800 | 0 | 15 | 0 | 15 | 0 |  | 0.39 | 1760 | 10.54 | 10.3 | 263.9 | GOOD | 480 | 480 | 480 | 480 | 480 | 480 | 480 | 480 | 500 | 500 | 500 | 500 | 500 | 520 | 520 | 540 | 560 | 560 | 580 | 600 | 620 | 640 | 640 | 660 | 680 | 700 | 720 | 740 | 760 | 780 | 800 | 820 | 860 | 880 | 900 | 940 | 960 | 1000 | 1020 | 1060 | 1080 | 1100 | 1120 | 1140 | 1180 | 1200 | 1240 | 1240 | 1280 | 1300 | 1320 | 1340 | 1360 | 1380 | 1400 | 1400 | 1440 | 1440 | 1460 | 1480 | 1500 | 1520 | 1540 | 1560 | 1580 | 1580 | 1600 | 1620 | 1640 | 1660 | 1680 | 1680 | 1700 | 1720 | 1720 | 1740 | 1760 | 1760 | 1780 | 0
190 | 400 | 42 | 42 | 52 | 5 | 0 | 4800 | 0 | 15 | 0 | 15 | 0 |  | 0.46 | 1620 | 10.54 | 10.32 | 239.3 | GOOD | 460 | 460 | 460 | 460 | 460 | 480 | 480 | 480 | 480 | 480 | 480 | 480 | 500 | 500 | 500 | 500 | 520 | 520 | 540 | 540 | 540 | 540 | 560 | 560 | 560 | 580 | 580 | 580 | 580 | 600 | 600 | 600 | 620 | 620 | 620 | 640 | 640 | 660 | 660 | 660 | 680 | 680 | 680 | 700 | 700 | 720 | 720 | 740 | 760 | 760 | 780 | 800 | 820 | 820 | 860 | 880 | 900 | 920 | 940 | 960 | 980 | 1000 | 1020 | 1040 | 1060 | 1080 | 1120 | 1120 | 1160 | 1180 | 1200 | 1220 | 1240 | 1260 | 1280 | 1300 | 1320 | 1340 | 1360 | 1380 | 1400 | 1420 | 1440 | 1460 | 1480 | 1500 | 1520 | 1540 | 1560 | 1560 | 1580 | 1600 | 1620 | 1640 | 0
191 | 401 | 42 | 42 | 52 | 5 | 0 | 4800 | 0 | 15 | 0 | 15 | 0 |  | 0.37 | 1900 | 10.54 | 10.28 | 261.6 | GOOD | 440 | 440 | 440 | 440 | 440 | 440 | 440 | 460 | 460 | 460 | 460 | 460 | 480 | 480 | 500 | 500 | 520 | 540 | 560 | 580 | 600 | 620 | 640 | 660 | 680 | 700 | 720 | 760 | 780 | 800 | 840 | 880 | 920 | 960 | 1000 | 1040 | 1080 | 1120 | 1160 | 1200 | 1240 | 1260 | 1300 | 1340 | 1360 | 1400 | 1420 | 1440 | 1460 | 1480 | 1520 | 1540 | 1540 | 1580 | 1600 | 1620 | 1620 | 1660 | 1660 | 1680 | 1700 | 1720 | 1740 | 1760 | 1780 | 1780 | 1800 | 1820 | 1840 | 1840 | 1860 | 1880 | 1880 | 1900 | 1900 | 1860 | 0
192 | 401 | 42 | 42 | 52 | 5 | 0 | 4800 | 0 | 15 | 0 | 15 | 0 |  | 0.38 | 1880 | 10.52 | 10.3 | 297.9 | GOOD | 460 | 460 | 460 | 460 | 460 | 460 | 460 | 460 | 460 | 460 | 460 | 480 | 480 | 480 | 500 | 500 | 520 | 540 | 560 | 580 | 600 | 600 | 620 | 640 | 660 | 680 | 700 | 720 | 760 | 780 | 800 | 820 | 860 | 900 | 940 | 960 | 1000 | 1040 | 1080 | 1120 | 1160 | 1180 | 1220 | 1240 | 1280 | 1300 | 1340 | 1360 | 1400 | 1420 | 1460 | 1480 | 1500 | 1520 | 1540 | 1560 | 1600 | 1620 | 1640 | 1660 | 1680 | 1700 | 1720 | 1720 | 1740 | 1760 | 1780 | 1800 | 1800 | 1820 | 1840 | 1840 | 1860 | 1880 | 1880 | 1900 | 1860 | 1740 | 1540 | 1380 | 1740 | 1760 | 1780 | 1800 | 1800 | 1820 | 1840 | 1840 | 1860 | 1880 | 1880 | 1900 | 1860 | 0
193 | 400 | 42 | 42 | 52 | 5 | 0 | 4800 | 0 | 15 | 0 | 15 | 0 |  | 0.44 | 1620 | 10.54 | 10.3 | 282.1 | GOOD | 460 | 460 | 460 | 460 | 460 | 460 | 460 | 480 | 480 | 480 | 480 | 480 | 480 | 480 | 500 | 500 | 500 | 520 | 520 | 520 | 540 | 540 | 540 | 560 | 560 | 580 | 580 | 600 | 600 | 620 | 620 | 640 | 640 | 660 | 660 | 680 | 700 | 700 | 720 | 740 | 760 | 780 | 780 | 800 | 820 | 860 | 880 | 900 | 920 | 940 | 960 | 980 | 1000 | 1020 | 1040 | 1060 | 1080 | 1100 | 1120 | 1160 | 1180 | 1200 | 1220 | 1240 | 1260 | 1280 | 1300 | 1320 | 1320 | 1340 | 1360 | 1380 | 1400 | 1420 | 1440 | 1460 | 1480 | 1480 | 1500 | 1520 | 1540 | 1540 | 1560 | 1580 | 1600 | 1600 | 1620 | 1640 | 1640 | 1620 | 0
194 | 400 | 42 | 42 | 52 | 5 | 0 | 4800 | 0 | 15 | 0 | 15 | 0 |  | 0.46 | 1600 | 10.52 | 10.3 | 241.9 | GOOD | 460 | 460 | 460 | 460 | 460 | 460 | 460 | 460 | 460 | 460 | 480 | 480 | 480 | 480 | 480 | 500 | 500 | 500 | 500 | 500 | 520 | 520 | 520 | 520 | 540 | 540 | 540 | 540 | 560 | 560 | 580 | 580 | 580 | 600 | 600 | 620 | 620 | 640 | 640 | 660 | 660 | 680 | 700 | 700 | 720 | 740 | 760 | 760 | 780 | 800 | 820 | 840 | 860 | 900 | 920 | 940 | 940 | 980 | 1000 | 1020 | 1040 | 1060 | 1080 | 1100 | 1120 | 1140 | 1160 | 1180 | 1200 | 1220 | 1240 | 1260 | 1280 | 1300 | 1320 | 1340 | 1360 | 1380 | 1400 | 1400 | 1420 | 1440 | 1460 | 1480 | 1500 | 1520 | 1520 | 1540 | 1560 | 1580 | 1580 | 1600 | 1620 | 0
195 | 400 | 42 | 42 | 52 | 5 | 0 | 4800 | 0 | 15 | 0 | 15 | 0 |  | 0.46 | 1600 | 10.52 | 10.3 | 237.8 | GOOD | 480 | 480 | 480 | 480 | 480 | 480 | 480 | 480 | 480 | 500 | 500 | 500 | 500 | 500 | 500 | 520 | 520 | 520 | 520 | 540 | 540 | 540 | 540 | 560 | 560 | 560 | 560 | 580 | 580 | 600 | 600 | 600 | 620 | 620 | 620 | 640 | 640 | 660 | 660 | 660 | 680 | 680 | 700 | 700 | 720 | 720 | 740 | 760 | 780 | 780 | 800 | 820 | 840 | 860 | 860 | 880 | 900 | 920 | 940 | 940 | 960 | 980 | 1000 | 1020 | 1040 | 1060 | 1080 | 1100 | 1140 | 1160 | 1180 | 1200 | 1220 | 1240 | 1280 | 1280 | 1320 | 1340 | 1360 | 1380 | 1400 | 1420 | 1440 | 1440 | 1460 | 1480 | 1500 | 1520 | 1540 | 1560 | 1560 | 1580 | 1600 | 1600 | 0
196 | 400 | 42 | 42 | 52 | 5 | 0 | 4800 | 0 | 15 | 0 | 15 | 0 |  | 0.43 | 1620 | 10.54 | 10.3 | 224.4 | GOOD | 460 | 460 | 460 | 460 | 460 | 460 | 460 | 460 | 460 | 460 | 460 | 460 | 480 | 480 | 480 | 500 | 500 | 500 | 520 | 520 | 520 | 540 | 540 | 560 | 560 | 580 | 580 | 600 | 600 | 620 | 620 | 640 | 660 | 660 | 680 | 700 | 720 | 740 | 760 | 780 | 820 | 840 | 860 | 880 | 920 | 940 | 960 | 980 | 1000 | 1020 | 1040 | 1080 | 1100 | 1120 | 1140 | 1160 | 1180 | 1200 | 1220 | 1240 | 1260 | 1280 | 1300 | 1320 | 1340 | 1360 | 1360 | 1380 | 1400 | 1420 | 1420 | 1440 | 1460 | 1480 | 1480 | 1500 | 1520 | 1520 | 1540 | 1560 | 1560 | 1580 | 1600 | 1600 | 1620 | 1640 | 1640 | 1640 | 0
197 | 401 | 42 | 42 | 52 | 5 | 0 | 4800 | 0 | 15 | 0 | 15 | 0 |  | 0.4 | 1740 | 10.54 | 10.28 | 282.9 | GOOD | 460 | 480 | 480 | 480 | 480 | 480 | 480 | 480 | 480 | 480 | 480 | 480 | 500 | 500 | 500 | 520 | 520 | 540 | 540 | 560 | 560 | 580 | 600 | 600 | 620 | 640 | 660 | 680 | 700 | 720 | 740 | 760 | 780 | 820 | 840 | 860 | 880 | 920 | 940 | 960 | 980 | 1020 | 1040 | 1080 | 1100 | 1120 | 1140 | 1180 | 1180 | 1220 | 1240 | 1260 | 1280 | 1300 | 1320 | 1340 | 1360 | 1380 | 1400 | 1420 | 1440 | 1460 | 1480 | 1500 | 1520 | 1540 | 1560 | 1580 | 1580 | 1600 | 1620 | 1640 | 1640 | 1660 | 1680 | 1680 | 1700 | 1720 | 1720 | 1740 | 1740 | 0
198 | 401 | 42 | 42 | 52 | 5 | 0 | 4800 | 0 | 15 | 0 | 15 | 0 |  | 0.44 | 1660 | 10.52 | 10.3 | 269.3 | GOOD | 440 | 440 | 440 | 440 | 440 | 440 | 440 | 440 | 440 | 440 | 440 | 460 | 460 | 460 | 480 | 480 | 480 | 500 | 500 | 500 | 520 | 520 | 520 | 540 | 540 | 560 | 560 | 580 | 580 | 600 | 600 | 620 | 640 | 640 | 660 | 680 | 700 | 720 | 740 | 760 | 780 | 800 | 820 | 860 | 880 | 900 | 920 | 940 | 960 | 1000 | 1020 | 1040 | 1060 | 1080 | 1100 | 1140 | 1160 | 1180 | 1200 | 1220 | 1240 | 1260 | 1260 | 1300 | 1300 | 1320 | 1340 | 1360 | 1380 | 1400 | 1420 | 1440 | 1460 | 1480 | 1480 | 1500 | 1520 | 1540 | 1560 | 1560 | 1580 | 1600 | 1620 | 1620 | 1640 | 1660 | 1680 | 1680 | 1680 | 0
199 | 400 | 42 | 42 | 52 | 5 | 0 | 4800 | 0 | 15 | 0 | 15 | 0 |  | 0.44 | 1740 | 10.52 | 10.3 | 254.9 | GOOD | 440 | 440 | 440 | 440 | 440 | 440 | 440 | 440 | 440 | 440 | 460 | 460 | 460 | 480 | 480 | 480 | 500 | 500 | 520 | 520 | 540 | 540 | 560 | 560 | 560 | 580 | 580 | 600 | 600 | 620 | 620 | 620 | 640 | 640 | 660 | 660 | 680 | 680 | 700 | 700 | 720 | 720 | 740 | 740 | 760 | 780 | 780 | 800 | 820 | 840 | 860 | 880 | 900 | 920 | 940 | 980 | 1000 | 1040 | 1060 | 1080 | 1120 | 1160 | 1180 | 1200 | 1240 | 1260 | 1300 | 1320 | 1340 | 1380 | 1400 | 1420 | 1440 | 1460 | 1500 | 1520 | 1540 | 1560 | 1580 | 1600 | 1620 | 1640 | 1660 | 1680 | 1700 | 1720 | 1720 | 1740 | 1760 | 1760 | 1720 | 0
200 | 400 | 42 | 42 | 52 | 5 | 0 | 4800 | 0 | 15 | 0 | 15 | 0 |  | 0.48 | 1560 | 10.54 | 10.3 | 214.2 | GOOD | 460 | 460 | 460 | 460 | 460 | 460 | 460 | 460 | 460 | 460 | 460 | 480 | 480 | 480 | 500 | 500 | 500 | 500 | 520 | 520 | 540 | 540 | 540 | 560 | 560 | 580 | 580 | 580 | 600 | 600 | 600 | 620 | 620 | 640 | 640 | 640 | 660 | 660 | 660 | 680 | 680 | 700 | 700 | 700 | 720 | 720 | 740 | 740 | 760 | 760 | 780 | 800 | 800 | 820 | 840 | 840 | 860 | 880 | 900 | 920 | 920 | 940 | 960 | 980 | 1000 | 1020 | 1040 | 1060 | 1080 | 1100 | 1120 | 1140 | 1160 | 1180 | 1200 | 1220 | 1240 | 1260 | 1280 | 1300 | 1320 | 1340 | 1360 | 1380 | 1400 | 1420 | 1440 | 1460 | 1480 | 1480 | 1500 | 1520 | 1540 | 1540 | 1560 | 1560 | 0
201 | 400 | 42 | 42 | 52 | 5 | 0 | 4800 | 0 | 15 | 0 | 15 | 0 |  | 0.43 | 1680 | 10.52 | 10.3 | 287.7 | GOOD | 420 | 420 | 420 | 420 | 420 | 420 | 420 | 440 | 440 | 440 | 440 | 440 | 440 | 460 | 460 | 460 | 480 | 480 | 500 | 500 | 500 | 520 | 520 | 540 | 540 | 560 | 560 | 580 | 600 | 600 | 620 | 640 | 640 | 660 | 680 | 700 | 720 | 740 | 760 | 780 | 800 | 820 | 860 | 880 | 900 | 940 | 960 | 980 | 1000 | 1020 | 1040 | 1080 | 1100 | 1120 | 1140 | 1160 | 1180 | 1200 | 1220 | 1240 | 1260 | 1280 | 1300 | 1320 | 1340 | 1360 | 1380 | 1400 | 1400 | 1420 | 1440 | 1460 | 1480 | 1500 | 1520 | 1540 | 1540 | 1560 | 1580 | 1600 | 1620 | 1640 | 1640 | 1660 | 1680 | 1700 | 1700 | 1680 | 0
202 | 400 | 42 | 42 | 52 | 5 | 0 | 4800 | 0 | 15 | 0 | 15 | 0 |  | 0.54 | 1300 | 10.54 | 10.32 | 228.1 | GOOD | 420 | 420 | 420 | 420 | 420 | 420 | 420 | 420 | 420 | 420 | 420 | 420 | 440 | 440 | 440 | 440 | 440 | 460 | 460 | 460 | 460 | 480 | 480 | 480 | 480 | 500 | 500 | 500 | 520 | 520 | 520 | 520 | 540 | 540 | 540 | 560 | 560 | 560 | 580 | 580 | 580 | 600 | 600 | 600 | 620 | 620 | 620 | 640 | 640 | 660 | 660 | 660 | 680 | 680 | 680 | 700 | 700 | 720 | 720 | 740 | 740 | 760 | 760 | 760 | 780 | 780 | 800 | 820 | 820 | 840 | 840 | 860 | 880 | 880 | 900 | 920 | 940 | 940 | 960 | 980 | 1000 | 1000 | 1020 | 1020 | 1040 | 1060 | 1060 | 1080 | 1100 | 1100 | 1120 | 1140 | 1140 | 1160 | 1160 | 1180 | 1180 | 1200 | 1200 | 1220 | 1220 | 1240 | 1260 | 1260 | 1280 | 1280 | 1300 | 1300 | 1320 | 1260 | 1160 | 1200 | 1180 | 1200 | 1200 | 1220 | 1220 | 1240 | 1260 | 1260 | 1280 | 1280 | 1300 | 1300 | 1320 | 0
203 | 401 | 42 | 42 | 52 | 5 | 0 | 4800 | 0 | 15 | 0 | 15 | 0 |  | 0.43 | 1680 | 10.54 | 10.28 | 263.2 | GOOD | 440 | 440 | 460 | 460 | 460 | 460 | 460 | 460 | 460 | 460 | 460 | 460 | 480 | 480 | 480 | 500 | 500 | 500 | 520 | 520 | 540 | 540 | 540 | 560 | 560 | 580 | 580 | 600 | 600 | 620 | 640 | 640 | 660 | 680 | 700 | 720 | 720 | 760 | 760 | 780 | 800 | 820 | 840 | 880 | 900 | 920 | 940 | 960 | 980 | 1020 | 1040 | 1060 | 1080 | 1100 | 1120 | 1140 | 1160 | 1180 | 1200 | 1220 | 1240 | 1260 | 1280 | 1300 | 1320 | 1340 | 1360 | 1380 | 1400 | 1420 | 1440 | 1460 | 1480 | 1500 | 1500 | 1520 | 1540 | 1560 | 1580 | 1600 | 1600 | 1620 | 1640 | 1660 | 1660 | 1680 | 1700 | 1680 | 0
204 | 400 | 42 | 42 | 52 | 5 | 0 | 4800 | 0 | 15 | 0 | 15 | 0 |  | 0.38 | 1840 | 10.54 | 10.28 | 276.6 | GOOD | 460 | 460 | 460 | 460 | 460 | 460 | 460 | 460 | 460 | 460 | 480 | 480 | 480 | 480 | 500 | 520 | 520 | 540 | 560 | 580 | 580 | 600 | 620 | 640 | 660 | 680 | 720 | 740 | 760 | 800 | 820 | 860 | 880 | 920 | 960 | 980 | 1020 | 1040 | 1080 | 1100 | 1140 | 1160 | 1200 | 1220 | 1240 | 1260 | 1300 | 1320 | 1340 | 1360 | 1400 | 1420 | 1440 | 1460 | 1480 | 1500 | 1540 | 1540 | 1560 | 1580 | 1600 | 1620 | 1640 | 1660 | 1680 | 1700 | 1720 | 1740 | 1760 | 1760 | 1780 | 1800 | 1800 | 1820 | 1840 | 1840 | 1860 | 0
205 | 400 | 42 | 42 | 52 | 5 | 0 | 4800 | 0 | 15 | 0 | 15 | 0 |  | 0.43 | 1720 | 10.52 | 10.3 | 226.6 | GOOD | 460 | 460 | 460 | 460 | 460 | 460 | 460 | 480 | 480 | 480 | 480 | 480 | 480 | 500 | 500 | 500 | 520 | 520 | 520 | 540 | 540 | 540 | 560 | 560 | 580 | 580 | 580 | 600 | 620 | 620 | 640 | 640 | 660 | 680 | 680 | 700 | 720 | 740 | 760 | 780 | 800 | 820 | 820 | 840 | 860 | 880 | 900 | 920 | 940 | 980 | 1000 | 1020 | 1040 | 1060 | 1080 | 1120 | 1140 | 1160 | 1180 | 1220 | 1240 | 1260 | 1280 | 1320 | 1320 | 1360 | 1380 | 1400 | 1420 | 1440 | 1460 | 1480 | 1500 | 1520 | 1540 | 1560 | 1580 | 1600 | 1600 | 1620 | 1640 | 1660 | 1680 | 1700 | 1700 | 1720 | 1740 | 1720 | 0
206 | 400 | 42 | 42 | 52 | 5 | 0 | 4800 | 0 | 15 | 0 | 15 | 0 |  | 0.52 | 1400 | 10.52 | 10.32 | 246.5 | GOOD | 440 | 440 | 440 | 440 | 440 | 440 | 440 | 440 | 440 | 440 | 440 | 460 | 460 | 460 | 460 | 460 | 480 | 480 | 480 | 480 | 480 | 500 | 500 | 500 | 500 | 520 | 520 | 520 | 540 | 540 | 540 | 540 | 560 | 560 | 560 | 580 | 580 | 580 | 600 | 600 | 600 | 620 | 620 | 640 | 640 | 640 | 660 | 660 | 680 | 680 | 700 | 700 | 720 | 720 | 740 | 740 | 760 | 780 | 780 | 800 | 800 | 820 | 820 | 840 | 840 | 860 | 880 | 880 | 900 | 920 | 920 | 940 | 960 | 960 | 980 | 1000 | 1000 | 1020 | 1040 | 1060 | 1060 | 1080 | 1100 | 1120 | 1120 | 1140 | 1160 | 1180 | 1200 | 1200 | 1220 | 1240 | 1260 | 1280 | 1300 | 1300 | 1320 | 1340 | 1360 | 1380 | 1380 | 1400 | 1420 | 1440 | 1420 | 0
207 | 400 | 42 | 42 | 52 | 5 | 0 | 4800 | 0 | 15 | 0 | 15 | 0 |  | 0.44 | 1640 | 10.52 | 10.3 | 278.8 | GOOD | 440 | 420 | 420 | 420 | 420 | 440 | 440 | 440 | 440 | 440 | 440 | 440 | 460 | 460 | 460 | 460 | 480 | 480 | 500 | 500 | 520 | 520 | 520 | 540 | 540 | 560 | 560 | 580 | 580 | 600 | 600 | 620 | 620 | 640 | 660 | 660 | 680 | 700 | 720 | 720 | 740 | 760 | 780 | 800 | 820 | 840 | 880 | 880 | 900 | 920 | 940 | 960 | 980 | 1000 | 1020 | 1040 | 1060 | 1080 | 1100 | 1120 | 1160 | 1180 | 1200 | 1220 | 1240 | 1260 | 1280 | 1300 | 1320 | 1340 | 1360 | 1380 | 1400 | 1420 | 1440 | 1440 | 1460 | 1480 | 1500 | 1520 | 1540 | 1540 | 1560 | 1580 | 1580 | 1600 | 1620 | 1620 | 1640 | 1640 | 1620 | 0
208 | 400 | 42 | 42 | 52 | 5 | 0 | 4800 | 0 | 15 | 0 | 15 | 0 |  | 0.44 | 1640 | 10.52 | 10.3 | 238.1 | GOOD | 420 | 420 | 420 | 420 | 420 | 420 | 420 | 440 | 440 | 440 | 440 | 440 | 440 | 460 | 460 | 460 | 460 | 480 | 480 | 480 | 500 | 500 | 500 | 520 | 520 | 540 | 540 | 560 | 560 | 580 | 600 | 600 | 620 | 640 | 660 | 660 | 680 | 700 | 720 | 740 | 760 | 780 | 800 | 820 | 840 | 860 | 880 | 900 | 920 | 940 | 960 | 980 | 980 | 1000 | 1020 | 1040 | 1060 | 1080 | 1100 | 1120 | 1140 | 1160 | 1180 | 1200 | 1220 | 1240 | 1260 | 1280 | 1300 | 1320 | 1340 | 1360 | 1380 | 1400 | 1420 | 1440 | 1440 | 1460 | 1480 | 1500 | 1520 | 1540 | 1560 | 1560 | 1580 | 1600 | 1620 | 1620 | 1640 | 1660 | 1660 | 0
209 | 400 | 42 | 42 | 52 | 5 | 0 | 4800 | 0 | 15 | 0 | 15 | 0 |  | 0.42 | 1720 | 10.54 | 10.28 | 308.6 | GOOD | 440 | 460 | 460 | 440 | 460 | 460 | 460 | 460 | 460 | 460 | 460 | 460 | 460 | 480 | 480 | 480 | 500 | 500 | 500 | 520 | 520 | 520 | 540 | 540 | 560 | 560 | 580 | 600 | 600 | 620 | 640 | 640 | 660 | 680 | 700 | 720 | 740 | 760 | 780 | 800 | 820 | 860 | 880 | 920 | 940 | 980 | 1000 | 1040 | 1060 | 1100 | 1120 | 1140 | 1160 | 1200 | 1220 | 1240 | 1260 | 1300 | 1300 | 1340 | 1360 | 1380 | 1400 | 1420 | 1440 | 1460 | 1460 | 1480 | 1500 | 1520 | 1540 | 1540 | 1560 | 1580 | 1600 | 1620 | 1620 | 1640 | 1660 | 1680 | 1680 | 1700 | 1720 | 1720 | 1740 | 1700 | 0
210 | 401 | 42 | 42 | 52 | 5 | 0 | 4800 | 0 | 15 | 0 | 15 | 0 |  | 0.47 | 1580 | 10.52 | 10.32 | 280.4 | GOOD | 440 | 440 | 440 | 440 | 440 | 440 | 440 | 460 | 460 | 460 | 460 | 460 | 460 | 480 | 480 | 480 | 480 | 500 | 500 | 500 | 520 | 520 | 520 | 520 | 540 | 540 | 540 | 540 | 560 | 560 | 560 | 580 | 580 | 580 | 600 | 600 | 620 | 620 | 640 | 640 | 660 | 680 | 700 | 700 | 720 | 740 | 760 | 760 | 780 | 800 | 820 | 840 | 840 | 860 | 880 | 900 | 920 | 920 | 940 | 960 | 980 | 1000 | 1020 | 1040 | 1060 | 1080 | 1100 | 1120 | 1140 | 1160 | 1180 | 1200 | 1240 | 1240 | 1280 | 1280 | 1300 | 1320 | 1340 | 1360 | 1380 | 1400 | 1420 | 1440 | 1460 | 1460 | 1480 | 1500 | 1520 | 1540 | 1540 | 1560 | 1580 | 1600 | 1600 | 0
211 | 401 | 42 | 42 | 52 | 5 | 0 | 4800 | 0 | 15 | 0 | 15 | 0 |  | 0.4 | 1760 | 10.54 | 10.28 | 298.2 | GOOD | 480 | 480 | 480 | 480 | 480 | 480 | 480 | 480 | 480 | 480 | 500 | 500 | 500 | 500 | 500 | 520 | 520 | 540 | 540 | 560 | 560 | 580 | 580 | 600 | 620 | 620 | 640 | 660 | 680 | 700 | 720 | 740 | 760 | 780 | 820 | 840 | 860 | 880 | 920 | 940 | 960 | 980 | 1020 | 1040 | 1060 | 1100 | 1120 | 1140 | 1180 | 1200 | 1240 | 1260 | 1280 | 1320 | 1340 | 1360 | 1400 | 1400 | 1440 | 1460 | 1480 | 1500 | 1520 | 1520 | 1540 | 1560 | 1580 | 1600 | 1620 | 1620 | 1640 | 1660 | 1680 | 1680 | 1700 | 1720 | 1740 | 1740 | 1760 | 1760 | 1780 | 0
212 | 401 | 42 | 42 | 52 | 5 | 0 | 4800 | 0 | 15 | 0 | 15 | 0 |  | 0.37 | 1780 | 10.52 | 10.3 | 228.6 | GOOD | 500 | 500 | 500 | 500 | 500 | 500 | 500 | 500 | 500 | 500 | 520 | 520 | 520 | 540 | 540 | 560 | 580 | 600 | 620 | 640 | 660 | 680 | 700 | 740 | 760 | 780 | 800 | 840 | 860 | 900 | 940 | 960 | 1000 | 1040 | 1060 | 1100 | 1120 | 1140 | 1160 | 1200 | 1220 | 1240 | 1260 | 1280 | 1300 | 1320 | 1340 | 1380 | 1380 | 1420 | 1420 | 1440 | 1460 | 1480 | 1500 | 1520 | 1540 | 1560 | 1580 | 1600 | 1600 | 1620 | 1640 | 1660 | 1660 | 1680 | 1700 | 1720 | 1720 | 1740 | 1760 | 1760 | 1780 | 1800 | 1800 | 1780 | 0
213 | 400 | 42 | 42 | 52 | 5 | 0 | 4800 | 0 | 15 | 0 | 15 | 0 |  | 0.43 | 1680 | 10.54 | 10.28 | 291.4 | GOOD | 500 | 500 | 500 | 500 | 500 | 500 | 500 | 500 | 500 | 500 | 500 | 500 | 520 | 520 | 520 | 520 | 540 | 540 | 540 | 540 | 560 | 560 | 560 | 560 | 580 | 580 | 580 | 600 | 600 | 620 | 620 | 640 | 660 | 660 | 680 | 700 | 700 | 720 | 740 | 760 | 760 | 800 | 800 | 840 | 860 | 880 | 900 | 920 | 940 | 980 | 1000 | 1020 | 1040 | 1060 | 1100 | 1120 | 1140 | 1160 | 1180 | 1220 | 1240 | 1260 | 1280 | 1300 | 1320 | 1340 | 1360 | 1380 | 1400 | 1420 | 1440 | 1460 | 1480 | 1500 | 1520 | 1540 | 1560 | 1580 | 1580 | 1600 | 1620 | 1640 | 1660 | 1660 | 1680 | 1700 | 1700 | 1680 | 0
214 | 400 | 42 | 42 | 52 | 5 | 0 | 4800 | 0 | 15 | 0 | 15 | 0 |  | 0.4 | 1740 | 10.52 | 10.28 | 252.2 | GOOD | 520 | 520 | 520 | 520 | 520 | 520 | 520 | 520 | 520 | 540 | 540 | 540 | 540 | 540 | 560 | 560 | 560 | 580 | 580 | 600 | 600 | 600 | 620 | 620 | 640 | 640 | 660 | 680 | 700 | 700 | 720 | 740 | 760 | 780 | 800 | 840 | 860 | 880 | 900 | 940 | 960 | 1000 | 1020 | 1040 | 1060 | 1100 | 1120 | 1160 | 1180 | 1220 | 1240 | 1260 | 1280 | 1300 | 1320 | 1360 | 1360 | 1380 | 1400 | 1420 | 1440 | 1460 | 1480 | 1500 | 1520 | 1540 | 1560 | 1580 | 1580 | 1600 | 1620 | 1640 | 1660 | 1680 | 1680 | 1700 | 1720 | 1720 | 1740 | 1740 | 1760 | 0
215 | 401 | 42 | 42 | 52 | 5 | 0 | 4800 | 0 | 15 | 0 | 15 | 0 |  | 0.36 | 1800 | 10.52 | 10.28 | 309.1 | GOOD | 500 | 500 | 500 | 500 | 500 | 500 | 500 | 500 | 500 | 520 | 520 | 520 | 520 | 540 | 540 | 560 | 580 | 600 | 620 | 660 | 680 | 700 | 720 | 740 | 780 | 800 | 820 | 860 | 900 | 920 | 960 | 1000 | 1020 | 1060 | 1080 | 1120 | 1140 | 1180 | 1200 | 1240 | 1260 | 1280 | 1300 | 1320 | 1340 | 1360 | 1380 | 1400 | 1420 | 1440 | 1460 | 1480 | 1480 | 1500 | 1520 | 1540 | 1560 | 1580 | 1600 | 1620 | 1620 | 1640 | 1660 | 1680 | 1700 | 1700 | 1720 | 1740 | 1740 | 1760 | 1780 | 1780 | 1800 | 1820 | 1800 | 0
216 | 401 | 42 | 42 | 52 | 5 | 0 | 4800 | 0 | 15 | 0 | 15 | 0 |  | 0.37 | 1840 | 10.52 | 10.3 | 279.5 | GOOD | 500 | 500 | 500 | 500 | 500 | 500 | 500 | 500 | 500 | 500 | 520 | 520 | 520 | 520 | 540 | 560 | 580 | 580 | 600 | 620 | 640 | 680 | 700 | 720 | 740 | 780 | 800 | 820 | 860 | 900 | 920 | 960 | 1000 | 1020 | 1060 | 1080 | 1120 | 1140 | 1180 | 1200 | 1220 | 1260 | 1280 | 1300 | 1320 | 1340 | 1360 | 1400 | 1420 | 1440 | 1460 | 1480 | 1500 | 1520 | 1540 | 1560 | 1580 | 1600 | 1620 | 1640 | 1660 | 1680 | 1680 | 1700 | 1720 | 1740 | 1760 | 1760 | 1780 | 1800 | 1820 | 1820 | 1840 | 1840 | 1840 | 1800 | 0
217 | 401 | 42 | 42 | 52 | 5 | 0 | 4800 | 0 | 15 | 0 | 15 | 0 |  | 0.43 | 1760 | 10.52 | 10.3 | 274 | GOOD | 480 | 480 | 480 | 480 | 480 | 480 | 480 | 480 | 480 | 500 | 500 | 500 | 500 | 500 | 500 | 520 | 520 | 520 | 520 | 520 | 540 | 540 | 540 | 540 | 560 | 560 | 580 | 580 | 600 | 600 | 620 | 620 | 640 | 640 | 660 | 660 | 680 | 700 | 720 | 720 | 740 | 760 | 780 | 800 | 820 | 840 | 860 | 880 | 900 | 940 | 960 | 980 | 1000 | 1040 | 1060 | 1080 | 1120 | 1140 | 1160 | 1200 | 1220 | 1260 | 1280 | 1320 | 1340 | 1360 | 1400 | 1420 | 1440 | 1460 | 1480 | 1520 | 1540 | 1560 | 1580 | 1600 | 1620 | 1640 | 1660 | 1680 | 1700 | 1700 | 1720 | 1740 | 1740 | 1760 | 1780 | 1760 | 0
218 | 401 | 42 | 42 | 52 | 5 | 0 | 4800 | 0 | 15 | 0 | 15 | 0 |  | 0.41 | 1740 | 10.52 | 10.28 | 266.6 | GOOD | 500 | 500 | 500 | 500 | 500 | 500 | 500 | 500 | 500 | 500 | 500 | 500 | 520 | 520 | 520 | 520 | 540 | 540 | 540 | 560 | 560 | 580 | 580 | 580 | 600 | 600 | 620 | 620 | 640 | 640 | 660 | 680 | 700 | 700 | 720 | 740 | 780 | 780 | 820 | 840 | 880 | 900 | 920 | 960 | 980 | 1000 | 1040 | 1060 | 1080 | 1100 | 1140 | 1160 | 1180 | 1200 | 1240 | 1260 | 1280 | 1300 | 1340 | 1340 | 1380 | 1400 | 1420 | 1440 | 1460 | 1480 | 1500 | 1520 | 1540 | 1560 | 1580 | 1580 | 1600 | 1620 | 1640 | 1660 | 1680 | 1680 | 1700 | 1720 | 1740 | 1760 | 1760 | 1760 | 0
219 | 401 | 42 | 42 | 52 | 5 | 0 | 4800 | 0 | 15 | 0 | 15 | 0 |  | 0.4 | 1740 | 10.52 | 10.28 | 270 | GOOD | 500 | 500 | 500 | 500 | 500 | 500 | 500 | 500 | 500 | 500 | 500 | 520 | 520 | 520 | 540 | 540 | 560 | 560 | 580 | 580 | 600 | 600 | 620 | 640 | 640 | 660 | 660 | 680 | 700 | 700 | 720 | 740 | 760 | 760 | 780 | 800 | 820 | 840 | 880 | 900 | 920 | 940 | 980 | 1000 | 1020 | 1040 | 1080 | 1100 | 1140 | 1160 | 1200 | 1220 | 1240 | 1260 | 1300 | 1320 | 1340 | 1360 | 1380 | 1400 | 1440 | 1440 | 1480 | 1500 | 1520 | 1540 | 1560 | 1580 | 1580 | 1600 | 1620 | 1640 | 1660 | 1660 | 1680 | 1700 | 1720 | 1720 | 1740 | 1740 | 1760 | 0
220 | 400 | 42 | 42 | 52 | 5 | 0 | 4800 | 0 | 15 | 0 | 15 | 0 |  | 0.42 | 1600 | 10.54 | 10.32 | 247.1 | GOOD | 500 | 500 | 500 | 500 | 500 | 500 | 520 | 520 | 520 | 520 | 520 | 520 | 520 | 520 | 540 | 540 | 540 | 560 | 560 | 560 | 580 | 580 | 580 | 600 | 600 | 620 | 620 | 640 | 640 | 660 | 660 | 680 | 700 | 720 | 720 | 740 | 760 | 780 | 800 | 820 | 840 | 860 | 880 | 900 | 920 | 940 | 960 | 980 | 1000 | 1020 | 1040 | 1060 | 1080 | 1100 | 1120 | 1140 | 1160 | 1180 | 1200 | 1220 | 1240 | 1260 | 1280 | 1300 | 1300 | 1320 | 1340 | 1360 | 1380 | 1380 | 1400 | 1420 | 1440 | 1460 | 1460 | 1480 | 1500 | 1520 | 1520 | 1540 | 1560 | 1560 | 1580 | 1600 | 1620 | 1620 | 1620 | 0
221 | 401 | 42 | 42 | 52 | 5 | 0 | 4800 | 0 | 15 | 0 | 15 | 0 |  | 0.44 | 1680 | 10.52 | 10.32 | 173.5 | NG | 460 | 460 | 460 | 460 | 460 | 460 | 460 | 460 | 460 | 460 | 480 | 480 | 480 | 480 | 500 | 500 | 500 | 500 | 520 | 520 | 520 | 540 | 540 | 540 | 560 | 560 | 560 | 580 | 580 | 600 | 600 | 620 | 640 | 640 | 660 | 660 | 680 | 700 | 700 | 720 | 740 | 760 | 780 | 800 | 820 | 820 | 840 | 860 | 880 | 900 | 940 | 960 | 980 | 1000 | 1020 | 1040 | 1080 | 1100 | 1120 | 1140 | 1160 | 1180 | 1200 | 1220 | 1260 | 1280 | 1300 | 1320 | 1340 | 1360 | 1380 | 1400 | 1420 | 1440 | 1460 | 1480 | 1500 | 1520 | 1540 | 1560 | 1560 | 1580 | 1600 | 1620 | 1640 | 1640 | 1660 | 1680 | 1680 | 1680 | 0
222 | 401 | 42 | 42 | 52 | 5 | 0 | 4800 | 0 | 15 | 0 | 15 | 0 |  | 0.4 | 1780 | 10.52 | 10.3 | 257.8 | GOOD | 480 | 480 | 480 | 480 | 480 | 480 | 480 | 480 | 480 | 480 | 480 | 500 | 500 | 500 | 500 | 520 | 520 | 520 | 520 | 540 | 540 | 560 | 560 | 580 | 580 | 600 | 620 | 640 | 640 | 660 | 680 | 720 | 740 | 760 | 780 | 820 | 840 | 860 | 900 | 920 | 940 | 980 | 1000 | 1040 | 1060 | 1080 | 1100 | 1140 | 1160 | 1180 | 1220 | 1240 | 1260 | 1300 | 1320 | 1360 | 1360 | 1400 | 1420 | 1440 | 1460 | 1480 | 1500 | 1520 | 1540 | 1560 | 1580 | 1600 | 1600 | 1620 | 1640 | 1660 | 1680 | 1700 | 1700 | 1720 | 1740 | 1760 | 1760 | 1780 | 1800 | 0
223 | 401 | 42 | 42 | 52 | 5 | 0 | 4800 | 0 | 15 | 0 | 15 | 0 |  | 0.36 | 1820 | 10.54 | 10.28 | 288.9 | GOOD | 480 | 480 | 480 | 480 | 480 | 480 | 480 | 480 | 480 | 500 | 500 | 500 | 500 | 520 | 520 | 540 | 560 | 580 | 600 | 620 | 660 | 680 | 700 | 720 | 760 | 780 | 820 | 840 | 880 | 920 | 960 | 980 | 1020 | 1060 | 1080 | 1120 | 1140 | 1160 | 1200 | 1220 | 1260 | 1280 | 1300 | 1340 | 1360 | 1380 | 1400 | 1420 | 1440 | 1460 | 1500 | 1520 | 1540 | 1540 | 1580 | 1580 | 1600 | 1620 | 1640 | 1660 | 1660 | 1680 | 1700 | 1720 | 1740 | 1740 | 1760 | 1780 | 1780 | 1800 | 1800 | 1820 | 1840 | 1840 | 1820 | 0
224 | 400 | 42 | 42 | 52 | 5 | 0 | 4800 | 0 | 15 | 0 | 15 | 0 |  | 0.5 | 1440 | 10.52 | 10.32 | 234.7 | GOOD | 480 | 480 | 480 | 480 | 480 | 480 | 480 | 480 | 480 | 480 | 480 | 480 | 500 | 500 | 500 | 500 | 500 | 500 | 520 | 520 | 520 | 520 | 520 | 520 | 540 | 540 | 540 | 540 | 560 | 560 | 560 | 560 | 580 | 580 | 580 | 600 | 600 | 600 | 620 | 620 | 620 | 640 | 640 | 660 | 660 | 680 | 680 | 700 | 700 | 720 | 720 | 740 | 740 | 760 | 780 | 780 | 800 | 800 | 820 | 820 | 840 | 840 | 860 | 860 | 880 | 880 | 900 | 920 | 920 | 940 | 960 | 960 | 980 | 1000 | 1000 | 1020 | 1040 | 1060 | 1080 | 1100 | 1100 | 1140 | 1140 | 1160 | 1180 | 1200 | 1220 | 1240 | 1260 | 1260 | 1280 | 1300 | 1320 | 1340 | 1360 | 1360 | 1380 | 1400 | 1420 | 1440 | 1440 | 1460 | 0
225 | 400 | 42 | 42 | 52 | 5 | 0 | 4800 | 0 | 15 | 0 | 15 | 0 |  | 0.4 | 1800 | 10.52 | 10.3 | 311.4 | GOOD | 480 | 480 | 480 | 480 | 480 | 480 | 480 | 480 | 480 | 500 | 500 | 500 | 500 | 500 | 520 | 520 | 520 | 540 | 540 | 540 | 560 | 560 | 580 | 580 | 600 | 620 | 620 | 640 | 660 | 680 | 700 | 720 | 740 | 760 | 780 | 820 | 840 | 880 | 900 | 940 | 980 | 1020 | 1060 | 1080 | 1120 | 1140 | 1160 | 1180 | 1220 | 1240 | 1260 | 1280 | 1320 | 1340 | 1360 | 1380 | 1420 | 1440 | 1460 | 1480 | 1500 | 1520 | 1540 | 1560 | 1580 | 1600 | 1620 | 1640 | 1660 | 1660 | 1680 | 1700 | 1720 | 1720 | 1740 | 1760 | 1760 | 1780 | 1800 | 1800 | 0
226 | 400 | 42 | 42 | 52 | 5 | 0 | 4800 | 0 | 15 | 0 | 15 | 0 |  | 0.42 | 1680 | 10.54 | 10.28 | 295.7 | GOOD | 500 | 500 | 500 | 500 | 500 | 500 | 500 | 500 | 500 | 520 | 520 | 520 | 520 | 520 | 540 | 540 | 540 | 560 | 560 | 560 | 580 | 580 | 600 | 600 | 600 | 620 | 620 | 640 | 640 | 660 | 660 | 680 | 680 | 700 | 720 | 720 | 740 | 760 | 780 | 800 | 820 | 840 | 860 | 900 | 920 | 940 | 960 | 1000 | 1020 | 1040 | 1080 | 1100 | 1120 | 1160 | 1180 | 1200 | 1220 | 1240 | 1260 | 1300 | 1320 | 1340 | 1360 | 1380 | 1400 | 1420 | 1440 | 1460 | 1460 | 1480 | 1500 | 1520 | 1540 | 1560 | 1560 | 1580 | 1600 | 1620 | 1620 | 1640 | 1660 | 1660 | 1680 | 1680 | 1700 | 1660 | 0
227 | 401 | 42 | 42 | 52 | 5 | 0 | 4800 | 0 | 15 | 0 | 15 | 0 |  | 0.39 | 1860 | 10.52 | 10.3 | 248.3 | GOOD | 420 | 420 | 420 | 420 | 420 | 420 | 420 | 420 | 420 | 440 | 440 | 440 | 440 | 460 | 460 | 480 | 480 | 500 | 500 | 520 | 520 | 540 | 560 | 580 | 580 | 600 | 620 | 640 | 660 | 680 | 720 | 740 | 780 | 800 | 840 | 880 | 920 | 940 | 980 | 1000 | 1040 | 1060 | 1100 | 1140 | 1160 | 1200 | 1220 | 1260 | 1280 | 1320 | 1340 | 1380 | 1400 | 1420 | 1460 | 1480 | 1500 | 1520 | 1540 | 1560 | 1580 | 1600 | 1620 | 1640 | 1660 | 1680 | 1700 | 1720 | 1740 | 1740 | 1760 | 1780 | 1800 | 1800 | 1820 | 1840 | 1840 | 1860 | 1860 | 0
228 | 400 | 42 | 42 | 52 | 5 | 0 | 4800 | 0 | 15 | 0 | 15 | 0 |  | 0.35 | 1940 | 10.54 | 10.28 | 290.8 | GOOD | 460 | 460 | 460 | 460 | 460 | 460 | 460 | 460 | 460 | 460 | 460 | 480 | 480 | 480 | 500 | 520 | 540 | 560 | 580 | 620 | 640 | 680 | 700 | 740 | 780 | 820 | 860 | 920 | 960 | 1020 | 1060 | 1100 | 1140 | 1180 | 1200 | 1240 | 1260 | 1300 | 1320 | 1360 | 1380 | 1420 | 1440 | 1480 | 1500 | 1540 | 1560 | 1580 | 1600 | 1620 | 1640 | 1680 | 1700 | 1720 | 1740 | 1760 | 1780 | 1800 | 1800 | 1820 | 1840 | 1860 | 1860 | 1880 | 1900 | 1900 | 1920 | 1940 | 1940 | 1960 | 1960 | 1860 | 0
229 | 401 | 42 | 42 | 52 | 5 | 0 | 4800 | 0 | 15 | 0 | 15 | 0 |  | 0.43 | 1740 | 10.52 | 10.3 | 296.7 | GOOD | 460 | 460 | 460 | 460 | 460 | 460 | 460 | 460 | 460 | 460 | 460 | 460 | 480 | 480 | 480 | 480 | 500 | 500 | 500 | 500 | 500 | 520 | 520 | 520 | 540 | 540 | 560 | 560 | 580 | 580 | 580 | 600 | 620 | 620 | 640 | 640 | 660 | 680 | 700 | 720 | 740 | 780 | 800 | 840 | 860 | 880 | 920 | 940 | 960 | 1000 | 1020 | 1060 | 1080 | 1120 | 1140 | 1180 | 1200 | 1220 | 1260 | 1280 | 1300 | 1320 | 1340 | 1380 | 1400 | 1420 | 1440 | 1460 | 1480 | 1500 | 1520 | 1540 | 1540 | 1560 | 1580 | 1600 | 1620 | 1640 | 1640 | 1660 | 1680 | 1700 | 1700 | 1720 | 1740 | 1740 | 1760 | 1680 | 0
230 | 401 | 42 | 42 | 52 | 5 | 0 | 4800 | 0 | 15 | 0 | 15 | 0 |  | 0.38 | 1860 | 10.52 | 10.3 | 298.3 | GOOD | 460 | 460 | 460 | 460 | 460 | 460 | 460 | 460 | 460 | 460 | 460 | 480 | 480 | 480 | 500 | 500 | 520 | 540 | 540 | 560 | 580 | 600 | 620 | 640 | 660 | 680 | 700 | 740 | 760 | 780 | 820 | 860 | 880 | 920 | 940 | 980 | 1020 | 1040 | 1080 | 1100 | 1140 | 1180 | 1200 | 1240 | 1260 | 1300 | 1320 | 1360 | 1380 | 1420 | 1440 | 1460 | 1480 | 1500 | 1520 | 1560 | 1560 | 1600 | 1620 | 1640 | 1640 | 1660 | 1680 | 1700 | 1720 | 1740 | 1740 | 1760 | 1780 | 1800 | 1800 | 1820 | 1820 | 1840 | 1860 | 1860 | 1860 | 0
231 | 400 | 42 | 42 | 52 | 5 | 0 | 4800 | 0 | 15 | 0 | 15 | 0 |  | 0.46 | 1580 | 10.54 | 10.3 | 259.9 | GOOD | 440 | 440 | 440 | 440 | 440 | 440 | 440 | 440 | 440 | 460 | 460 | 460 | 460 | 460 | 480 | 480 | 480 | 480 | 500 | 500 | 500 | 520 | 520 | 520 | 540 | 540 | 560 | 560 | 560 | 580 | 580 | 600 | 600 | 620 | 620 | 640 | 660 | 660 | 680 | 700 | 720 | 720 | 740 | 760 | 780 | 800 | 820 | 820 | 840 | 860 | 880 | 900 | 920 | 940 | 960 | 980 | 1020 | 1040 | 1060 | 1080 | 1120 | 1140 | 1160 | 1180 | 1200 | 1220 | 1240 | 1240 | 1260 | 1280 | 1300 | 1320 | 1320 | 1340 | 1360 | 1380 | 1400 | 1400 | 1420 | 1440 | 1440 | 1460 | 1480 | 1500 | 1500 | 1520 | 1540 | 1540 | 1560 | 1580 | 1580 | 1600 | 1580 | 1480 | 1340 | 1360 | 1440 | 1460 | 1480 | 1500 | 1500 | 1520 | 1540 | 1540 | 1560 | 1580 | 1580 | 1600 | 1580 | 0
232 | 401 | 42 | 42 | 52 | 5 | 0 | 4800 | 0 | 15 | 0 | 15 | 0 |  | 0.36 | 1860 | 10.54 | 10.28 | 274.1 | GOOD | 440 | 440 | 440 | 440 | 440 | 440 | 440 | 440 | 440 | 440 | 460 | 460 | 480 | 480 | 500 | 520 | 540 | 580 | 600 | 640 | 660 | 700 | 740 | 780 | 820 | 860 | 920 | 960 | 1000 | 1040 | 1080 | 1120 | 1160 | 1180 | 1220 | 1240 | 1280 | 1300 | 1340 | 1360 | 1380 | 1400 | 1420 | 1440 | 1460 | 1480 | 1500 | 1520 | 1540 | 1560 | 1580 | 1600 | 1620 | 1640 | 1640 | 1660 | 1680 | 1700 | 1720 | 1720 | 1740 | 1760 | 1780 | 1780 | 1800 | 1820 | 1820 | 1840 | 1860 | 1860 | 1880 | 1880 | 1860 | 0
233 | 401 | 42 | 42 | 52 | 5 | 0 | 4800 | 0 | 15 | 0 | 15 | 0 |  | 0.47 | 1560 | 10.54 | 10.3 | 258 | GOOD | 440 | 440 | 440 | 440 | 440 | 440 | 440 | 440 | 460 | 460 | 460 | 460 | 460 | 460 | 480 | 480 | 480 | 480 | 480 | 500 | 500 | 500 | 520 | 520 | 540 | 540 | 540 | 560 | 560 | 580 | 580 | 600 | 600 | 600 | 620 | 620 | 640 | 640 | 660 | 660 | 680 | 680 | 700 | 700 | 720 | 740 | 740 | 760 | 780 | 800 | 800 | 820 | 840 | 860 | 880 | 900 | 920 | 920 | 940 | 960 | 980 | 1000 | 1020 | 1040 | 1040 | 1060 | 1080 | 1100 | 1120 | 1140 | 1160 | 1180 | 1200 | 1220 | 1220 | 1240 | 1260 | 1280 | 1300 | 1320 | 1340 | 1360 | 1360 | 1380 | 1400 | 1420 | 1440 | 1460 | 1480 | 1500 | 1520 | 1540 | 1560 | 1560 | 1580 | 0
234 | 401 | 42 | 42 | 52 | 5 | 0 | 4800 | 0 | 15 | 0 | 15 | 0 |  | 0.36 | 1900 | 10.52 | 10.3 | 271.8 | GOOD | 440 | 440 | 440 | 440 | 440 | 440 | 440 | 440 | 460 | 460 | 460 | 460 | 480 | 480 | 500 | 520 | 540 | 560 | 600 | 620 | 640 | 660 | 700 | 720 | 740 | 780 | 820 | 860 | 900 | 960 | 1000 | 1040 | 1100 | 1120 | 1160 | 1200 | 1220 | 1260 | 1280 | 1320 | 1340 | 1360 | 1400 | 1420 | 1440 | 1460 | 1480 | 1500 | 1520 | 1540 | 1560 | 1580 | 1600 | 1620 | 1640 | 1660 | 1680 | 1700 | 1720 | 1720 | 1740 | 1760 | 1780 | 1800 | 1800 | 1820 | 1840 | 1860 | 1860 | 1880 | 1880 | 1900 | 1900 | 1840 | 0
235 | 401 | 42 | 42 | 52 | 5 | 0 | 4800 | 0 | 15 | 0 | 15 | 0 |  | 0.34 | 1940 | 10.54 | 10.3 | 281 | GOOD | 420 | 420 | 420 | 420 | 420 | 420 | 420 | 420 | 420 | 420 | 440 | 440 | 460 | 480 | 500 | 520 | 560 | 600 | 640 | 680 | 720 | 740 | 800 | 840 | 880 | 920 | 980 | 1020 | 1060 | 1100 | 1140 | 1180 | 1220 | 1240 | 1280 | 1320 | 1340 | 1360 | 1400 | 1420 | 1460 | 1480 | 1500 | 1520 | 1540 | 1560 | 1580 | 1600 | 1620 | 1640 | 1660 | 1680 | 1700 | 1720 | 1740 | 1760 | 1780 | 1780 | 1800 | 1820 | 1840 | 1860 | 1860 | 1880 | 1900 | 1920 | 1920 | 1940 | 1940 | 1960 | 1940 | 0
236 | 401 | 42 | 42 | 52 | 5 | 0 | 4800 | 0 | 15 | 0 | 15 | 0 |  | 0.38 | 1900 | 10.54 | 10.28 | 295 | GOOD | 420 | 420 | 420 | 420 | 420 | 420 | 420 | 440 | 440 | 440 | 440 | 440 | 460 | 460 | 460 | 480 | 480 | 500 | 520 | 540 | 560 | 580 | 600 | 620 | 640 | 680 | 700 | 720 | 760 | 780 | 820 | 860 | 920 | 940 | 1000 | 1020 | 1060 | 1100 | 1140 | 1160 | 1200 | 1220 | 1260 | 1280 | 1300 | 1320 | 1360 | 1380 | 1400 | 1420 | 1460 | 1480 | 1500 | 1540 | 1560 | 1580 | 1600 | 1620 | 1640 | 1660 | 1680 | 1700 | 1720 | 1740 | 1760 | 1780 | 1800 | 1820 | 1820 | 1840 | 1860 | 1880 | 1880 | 1900 | 1920 | 1920 | 1880 | 1720 | 1460 | 1320 | 1760 | 1780 | 1800 | 1820 | 1820 | 1840 | 1860 | 1880 | 1880 | 1900 | 1920 | 1920 | 1880 | 0
237 | 400 | 42 | 42 | 52 | 5 | 0 | 4800 | 0 | 15 | 0 | 15 | 0 |  | 0.36 | 1880 | 10.52 | 10.3 | 251.2 | GOOD | 440 | 440 | 440 | 440 | 440 | 440 | 440 | 440 | 440 | 460 | 460 | 460 | 480 | 480 | 500 | 520 | 540 | 560 | 600 | 620 | 640 | 680 | 720 | 740 | 780 | 820 | 860 | 900 | 940 | 980 | 1020 | 1060 | 1100 | 1140 | 1160 | 1200 | 1240 | 1260 | 1300 | 1320 | 1340 | 1380 | 1400 | 1420 | 1440 | 1460 | 1480 | 1500 | 1520 | 1560 | 1560 | 1580 | 1600 | 1620 | 1640 | 1660 | 1680 | 1700 | 1720 | 1740 | 1740 | 1760 | 1780 | 1800 | 1820 | 1820 | 1840 | 1860 | 1860 | 1880 | 1880 | 1900 | 1900 | 0
238 | 401 | 42 | 42 | 52 | 5 | 0 | 4800 | 0 | 15 | 0 | 15 | 0 |  | 0.4 | 1820 | 10.54 | 10.28 | 213.4 | GOOD | 440 | 440 | 440 | 440 | 440 | 440 | 440 | 440 | 440 | 460 | 460 | 460 | 460 | 480 | 480 | 500 | 500 | 520 | 520 | 540 | 560 | 560 | 580 | 580 | 600 | 620 | 640 | 640 | 660 | 680 | 700 | 720 | 740 | 760 | 800 | 840 | 880 | 900 | 940 | 980 | 1020 | 1040 | 1080 | 1120 | 1160 | 1180 | 1200 | 1220 | 1260 | 1280 | 1320 | 1340 | 1360 | 1380 | 1420 | 1440 | 1460 | 1480 | 1500 | 1520 | 1540 | 1560 | 1580 | 1600 | 1620 | 1640 | 1660 | 1680 | 1700 | 1720 | 1720 | 1740 | 1760 | 1780 | 1780 | 1800 | 1820 | 1820 | 1840 | 1840 | 0
239 | 400 | 42 | 42 | 52 | 5 | 0 | 4800 | 0 | 15 | 0 | 15 | 0 |  | 0.4 | 1800 | 10.52 | 10.3 | 268.2 | GOOD | 440 | 440 | 440 | 440 | 440 | 440 | 440 | 440 | 440 | 440 | 440 | 460 | 460 | 460 | 460 | 480 | 480 | 500 | 500 | 520 | 520 | 540 | 540 | 560 | 580 | 580 | 600 | 620 | 640 | 660 | 680 | 700 | 720 | 760 | 780 | 820 | 840 | 880 | 900 | 940 | 960 | 1000 | 1040 | 1060 | 1100 | 1120 | 1160 | 1180 | 1220 | 1240 | 1260 | 1300 | 1320 | 1360 | 1380 | 1400 | 1420 | 1440 | 1460 | 1480 | 1500 | 1540 | 1540 | 1560 | 1580 | 1600 | 1620 | 1640 | 1660 | 1680 | 1680 | 1700 | 1720 | 1740 | 1740 | 1760 | 1780 | 1780 | 1800 | 1820 | 1820 | 0
240 | 401 | 42 | 42 | 52 | 5 | 0 | 4800 | 0 | 15 | 0 | 15 | 0 |  | 0.44 | 1800 | 10.54 | 10.3 | 274.3 | GOOD | 420 | 420 | 420 | 420 | 420 | 420 | 420 | 420 | 420 | 440 | 440 | 440 | 440 | 440 | 460 | 460 | 460 | 480 | 480 | 480 | 480 | 500 | 500 | 500 | 520 | 520 | 540 | 540 | 540 | 560 | 560 | 580 | 580 | 600 | 620 | 620 | 640 | 660 | 660 | 680 | 700 | 720 | 740 | 760 | 780 | 820 | 840 | 860 | 900 | 920 | 960 | 980 | 1000 | 1020 | 1060 | 1080 | 1120 | 1140 | 1160 | 1180 | 1220 | 1240 | 1260 | 1280 | 1320 | 1340 | 1380 | 1380 | 1420 | 1440 | 1460 | 1480 | 1520 | 1540 | 1560 | 1580 | 1600 | 1620 | 1640 | 1660 | 1680 | 1700 | 1720 | 1740 | 1760 | 1760 | 1780 | 1800 | 1820 | 1780 | 0
241 | 400 | 42 | 42 | 52 | 5 | 0 | 4800 | 0 | 15 | 0 | 15 | 0 |  | 0.42 | 1800 | 10.54 | 10.28 | 268.2 | GOOD | 460 | 460 | 460 | 460 | 460 | 460 | 460 | 460 | 460 | 460 | 480 | 480 | 480 | 480 | 480 | 500 | 500 | 500 | 520 | 520 | 520 | 540 | 540 | 560 | 560 | 580 | 580 | 580 | 600 | 620 | 620 | 640 | 660 | 680 | 700 | 720 | 740 | 760 | 780 | 820 | 820 | 860 | 880 | 900 | 920 | 940 | 960 | 1000 | 1020 | 1040 | 1060 | 1100 | 1120 | 1140 | 1180 | 1200 | 1240 | 1260 | 1280 | 1320 | 1340 | 1380 | 1400 | 1440 | 1460 | 1480 | 1500 | 1540 | 1560 | 1580 | 1600 | 1620 | 1640 | 1660 | 1680 | 1700 | 1720 | 1740 | 1740 | 1760 | 1780 | 1800 | 1800 | 1820 | 1820 | 0
242 | 401 | 42 | 42 | 52 | 5 | 0 | 4800 | 0 | 15 | 0 | 15 | 0 |  | 0.38 | 1840 | 10.54 | 10.28 | 304.5 | GOOD | 440 | 440 | 440 | 440 | 440 | 440 | 440 | 460 | 460 | 460 | 460 | 460 | 480 | 480 | 500 | 500 | 520 | 540 | 560 | 580 | 620 | 640 | 660 | 680 | 700 | 720 | 760 | 780 | 820 | 840 | 860 | 900 | 920 | 960 | 1000 | 1020 | 1060 | 1100 | 1120 | 1160 | 1200 | 1220 | 1260 | 1280 | 1320 | 1340 | 1360 | 1400 | 1420 | 1440 | 1460 | 1480 | 1500 | 1520 | 1540 | 1560 | 1580 | 1600 | 1620 | 1640 | 1660 | 1660 | 1680 | 1700 | 1700 | 1720 | 1740 | 1740 | 1760 | 1780 | 1780 | 1800 | 1820 | 1840 | 1840 | 1840 | 1800 | 1660 | 1520 | 1760 | 1700 | 1720 | 1740 | 1740 | 1760 | 1780 | 1780 | 1800 | 1820 | 1840 | 1840 | 1840 | 1800 | 0
243 | 401 | 42 | 42 | 52 | 5 | 0 | 4800 | 0 | 15 | 0 | 15 | 0 |  | 0.36 | 1880 | 10.52 | 10.3 | 291.8 | GOOD | 460 | 460 | 460 | 460 | 460 | 460 | 460 | 460 | 460 | 460 | 460 | 480 | 480 | 480 | 500 | 500 | 520 | 540 | 560 | 580 | 600 | 620 | 640 | 680 | 700 | 740 | 780 | 820 | 840 | 900 | 940 | 980 | 1020 | 1060 | 1100 | 1140 | 1180 | 1200 | 1240 | 1260 | 1280 | 1320 | 1340 | 1380 | 1400 | 1420 | 1440 | 1480 | 1500 | 1520 | 1540 | 1560 | 1580 | 1600 | 1620 | 1640 | 1660 | 1680 | 1700 | 1720 | 1720 | 1740 | 1760 | 1760 | 1780 | 1800 | 1820 | 1820 | 1840 | 1840 | 1860 | 1880 | 1880 | 1880 | 1860 | 0
244 | 400 | 42 | 42 | 52 | 5 | 0 | 4800 | 0 | 15 | 0 | 15 | 0 |  | 0.4 | 1780 | 10.52 | 10.3 | 283.2 | GOOD | 520 | 500 | 500 | 500 | 500 | 500 | 500 | 500 | 520 | 520 | 520 | 520 | 520 | 540 | 540 | 540 | 540 | 560 | 560 | 560 | 580 | 580 | 580 | 600 | 600 | 600 | 620 | 620 | 640 | 640 | 660 | 660 | 680 | 700 | 700 | 720 | 740 | 780 | 800 | 820 | 860 | 880 | 920 | 960 | 980 | 1020 | 1040 | 1080 | 1100 | 1140 | 1160 | 1180 | 1220 | 1240 | 1260 | 1300 | 1320 | 1340 | 1360 | 1400 | 1420 | 1440 | 1460 | 1480 | 1500 | 1520 | 1540 | 1560 | 1580 | 1620 | 1620 | 1640 | 1660 | 1680 | 1700 | 1720 | 1740 | 1740 | 1760 | 1780 | 1780 | 1800 | 0
245 | 401 | 42 | 42 | 52 | 5 | 0 | 4800 | 0 | 15 | 0 | 15 | 0 |  | 0.38 | 1800 | 10.54 | 10.28 | 223.4 | GOOD | 500 | 500 | 500 | 500 | 500 | 500 | 500 | 500 | 500 | 500 | 500 | 500 | 520 | 520 | 520 | 540 | 540 | 560 | 560 | 580 | 580 | 600 | 600 | 620 | 640 | 660 | 660 | 680 | 700 | 720 | 760 | 780 | 820 | 860 | 880 | 920 | 960 | 980 | 1020 | 1060 | 1080 | 1120 | 1140 | 1180 | 1200 | 1240 | 1260 | 1280 | 1320 | 1340 | 1360 | 1380 | 1400 | 1440 | 1460 | 1480 | 1500 | 1520 | 1540 | 1560 | 1580 | 1580 | 1600 | 1620 | 1640 | 1660 | 1680 | 1700 | 1700 | 1720 | 1740 | 1740 | 1760 | 1780 | 1780 | 1800 | 1800 | 1820 | 0
246 | 401 | 42 | 42 | 52 | 5 | 0 | 4800 | 0 | 15 | 0 | 15 | 0 |  | 0.44 | 1740 | 10.52 | 10.3 | 273.1 | GOOD | 500 | 500 | 500 | 500 | 500 | 500 | 500 | 500 | 500 | 500 | 500 | 500 | 520 | 520 | 520 | 520 | 520 | 540 | 540 | 540 | 540 | 560 | 560 | 560 | 580 | 580 | 580 | 580 | 600 | 600 | 600 | 620 | 620 | 640 | 640 | 660 | 660 | 660 | 680 | 700 | 700 | 720 | 740 | 740 | 760 | 780 | 800 | 820 | 840 | 860 | 880 | 900 | 940 | 960 | 980 | 1020 | 1040 | 1060 | 1100 | 1120 | 1160 | 1180 | 1220 | 1240 | 1260 | 1280 | 1320 | 1340 | 1360 | 1380 | 1400 | 1420 | 1460 | 1480 | 1500 | 1520 | 1540 | 1560 | 1580 | 1600 | 1620 | 1640 | 1660 | 1680 | 1700 | 1720 | 1740 | 1740 | 1760 | 1740 | 0
247 | 400 | 42 | 42 | 52 | 5 | 0 | 4800 | 0 | 15 | 0 | 15 | 0 |  | 0.52 | 1320 | 10.54 | 10.32 | 211 | GOOD | 500 | 500 | 500 | 500 | 500 | 500 | 500 | 500 | 500 | 500 | 520 | 520 | 520 | 520 | 520 | 520 | 520 | 540 | 540 | 540 | 540 | 540 | 540 | 560 | 560 | 560 | 560 | 560 | 580 | 580 | 580 | 580 | 600 | 600 | 600 | 600 | 620 | 620 | 620 | 620 | 640 | 640 | 640 | 640 | 660 | 660 | 660 | 680 | 680 | 680 | 680 | 700 | 700 | 700 | 720 | 720 | 720 | 740 | 740 | 760 | 760 | 780 | 780 | 800 | 800 | 820 | 840 | 840 | 860 | 880 | 880 | 900 | 920 | 940 | 940 | 960 | 980 | 1000 | 1020 | 1040 | 1040 | 1060 | 1080 | 1080 | 1100 | 1120 | 1120 | 1140 | 1160 | 1160 | 1180 | 1200 | 1200 | 1220 | 1220 | 1240 | 1240 | 1260 | 1280 | 1280 | 1300 | 1300 | 1320 | 1320 | 1320 | 0
248 | 401 | 42 | 42 | 52 | 5 | 0 | 4800 | 0 | 15 | 0 | 15 | 0 |  | 0.41 | 1700 | 10.52 | 10.3 | 274.3 | GOOD | 500 | 500 | 500 | 500 | 500 | 500 | 500 | 500 | 500 | 500 | 500 | 500 | 520 | 520 | 520 | 520 | 540 | 540 | 560 | 560 | 560 | 580 | 580 | 580 | 600 | 600 | 620 | 640 | 640 | 660 | 680 | 680 | 700 | 720 | 740 | 760 | 800 | 820 | 840 | 860 | 900 | 920 | 940 | 980 | 1000 | 1020 | 1060 | 1080 | 1100 | 1120 | 1160 | 1180 | 1200 | 1220 | 1240 | 1260 | 1280 | 1300 | 1320 | 1340 | 1360 | 1380 | 1400 | 1420 | 1440 | 1460 | 1480 | 1480 | 1500 | 1520 | 1540 | 1560 | 1580 | 1580 | 1600 | 1620 | 1640 | 1640 | 1660 | 1680 | 1680 | 1700 | 1720 | 1720 | 0
249 | 400 | 42 | 42 | 52 | 5 | 0 | 4800 | 0 | 15 | 0 | 15 | 0 |  | 0.48 | 1500 | 10.54 | 10.32 | 204.5 | GOOD | 500 | 500 | 500 | 500 | 500 | 500 | 500 | 500 | 500 | 500 | 500 | 500 | 520 | 520 | 520 | 520 | 520 | 540 | 540 | 540 | 540 | 540 | 560 | 560 | 560 | 560 | 580 | 580 | 580 | 600 | 600 | 600 | 620 | 620 | 620 | 640 | 640 | 660 | 660 | 660 | 680 | 680 | 700 | 700 | 720 | 720 | 740 | 740 | 760 | 780 | 780 | 800 | 820 | 840 | 840 | 860 | 880 | 900 | 920 | 940 | 960 | 980 | 980 | 1000 | 1020 | 1040 | 1060 | 1060 | 1080 | 1100 | 1100 | 1120 | 1140 | 1160 | 1180 | 1200 | 1200 | 1220 | 1240 | 1260 | 1280 | 1300 | 1300 | 1320 | 1340 | 1360 | 1380 | 1400 | 1400 | 1420 | 1440 | 1460 | 1460 | 1480 | 1500 | 1500 | 0
250 | 401 | 42 | 42 | 52 | 5 | 0 | 4800 | 0 | 15 | 0 | 15 | 0 |  | 0.38 | 1860 | 10.52 | 10.3 | 242.3 | GOOD | 460 | 460 | 460 | 460 | 460 | 460 | 460 | 460 | 460 | 460 | 460 | 480 | 480 | 480 | 500 | 500 | 500 | 520 | 520 | 540 | 560 | 560 | 580 | 600 | 600 | 620 | 640 | 660 | 700 | 720 | 760 | 780 | 820 | 840 | 880 | 920 | 960 | 1000 | 1040 | 1080 | 1120 | 1160 | 1200 | 1220 | 1260 | 1280 | 1320 | 1340 | 1360 | 1380 | 1420 | 1440 | 1460 | 1480 | 1500 | 1520 | 1540 | 1560 | 1580 | 1600 | 1620 | 1640 | 1660 | 1680 | 1700 | 1720 | 1740 | 1760 | 1780 | 1780 | 1800 | 1820 | 1840 | 1840 | 1860 | 1880 | 1880 | 0
251 | 400 | 42 | 42 | 52 | 5 | 0 | 4800 | 0 | 15 | 0 | 15 | 0 |  | 0.41 | 1780 | 10.54 | 10.3 | 312.7 | GOOD | 400 | 400 | 400 | 400 | 400 | 400 | 400 | 400 | 420 | 420 | 420 | 420 | 440 | 440 | 460 | 460 | 480 | 500 | 500 | 520 | 520 | 540 | 560 | 560 | 580 | 600 | 620 | 620 | 640 | 660 | 660 | 680 | 700 | 720 | 720 | 740 | 780 | 800 | 820 | 840 | 860 | 880 | 920 | 940 | 980 | 1020 | 1060 | 1080 | 1120 | 1140 | 1180 | 1200 | 1220 | 1240 | 1280 | 1280 | 1320 | 1340 | 1360 | 1380 | 1400 | 1420 | 1440 | 1460 | 1500 | 1520 | 1540 | 1540 | 1560 | 1580 | 1600 | 1620 | 1640 | 1660 | 1680 | 1680 | 1700 | 1720 | 1720 | 1740 | 1760 | 1780 | 1780 | 1780 | 0
252 | 401 | 42 | 42 | 52 | 5 | 0 | 4800 | 0 | 15 | 0 | 15 | 0 |  | 0.43 | 1620 | 10.54 | 10.28 | 244.5 | GOOD | 500 | 500 | 500 | 500 | 500 | 500 | 500 | 500 | 500 | 500 | 500 | 520 | 520 | 520 | 520 | 540 | 540 | 540 | 560 | 560 | 560 | 580 | 580 | 600 | 600 | 600 | 620 | 620 | 640 | 640 | 660 | 660 | 680 | 680 | 700 | 720 | 720 | 740 | 760 | 780 | 800 | 800 | 840 | 840 | 880 | 900 | 920 | 940 | 960 | 980 | 1020 | 1040 | 1060 | 1080 | 1120 | 1140 | 1160 | 1180 | 1200 | 1220 | 1240 | 1240 | 1280 | 1280 | 1300 | 1320 | 1340 | 1360 | 1380 | 1380 | 1400 | 1420 | 1440 | 1460 | 1460 | 1480 | 1500 | 1520 | 1540 | 1540 | 1560 | 1580 | 1580 | 1600 | 1620 | 1620 | 1640 | 1620 | 0
253 | 400 | 42 | 42 | 52 | 5 | 0 | 4800 | 0 | 15 | 0 | 15 | 0 |  | 0.41 | 1720 | 10.52 | 10.3 | 260.2 | GOOD | 480 | 480 | 480 | 480 | 480 | 480 | 480 | 480 | 480 | 480 | 500 | 500 | 500 | 500 | 520 | 520 | 520 | 540 | 540 | 540 | 560 | 560 | 580 | 580 | 600 | 600 | 620 | 620 | 640 | 660 | 660 | 680 | 700 | 720 | 740 | 780 | 800 | 820 | 840 | 880 | 900 | 940 | 960 | 980 | 1000 | 1040 | 1060 | 1080 | 1100 | 1120 | 1140 | 1160 | 1180 | 1200 | 1240 | 1260 | 1280 | 1300 | 1320 | 1340 | 1360 | 1380 | 1400 | 1420 | 1440 | 1460 | 1480 | 1500 | 1520 | 1540 | 1560 | 1580 | 1580 | 1600 | 1620 | 1640 | 1640 | 1660 | 1680 | 1700 | 1700 | 1720 | 1740 | 1740 | 0
254 | 401 | 42 | 42 | 52 | 5 | 0 | 4800 | 0 | 15 | 0 | 15 | 0 |  | 0.37 | 1840 | 10.54 | 10.3 | 288.5 | GOOD | 480 | 480 | 480 | 480 | 480 | 480 | 480 | 480 | 480 | 480 | 480 | 500 | 500 | 500 | 520 | 520 | 540 | 540 | 560 | 560 | 580 | 600 | 600 | 620 | 640 | 660 | 680 | 720 | 740 | 780 | 820 | 860 | 900 | 940 | 980 | 1020 | 1060 | 1100 | 1140 | 1160 | 1200 | 1240 | 1260 | 1300 | 1320 | 1360 | 1380 | 1420 | 1440 | 1460 | 1480 | 1500 | 1520 | 1540 | 1560 | 1580 | 1600 | 1620 | 1640 | 1660 | 1680 | 1680 | 1700 | 1720 | 1740 | 1760 | 1760 | 1780 | 1780 | 1800 | 1820 | 1820 | 1840 | 1840 | 1860 | 1860 | 0
255 | 400 | 42 | 42 | 52 | 5 | 0 | 4800 | 0 | 15 | 0 | 15 | 0 |  | 0.35 | 1940 | 10.54 | 10.28 | 291.2 | GOOD | 480 | 480 | 480 | 480 | 480 | 480 | 480 | 480 | 480 | 500 | 500 | 500 | 500 | 520 | 520 | 540 | 560 | 580 | 600 | 600 | 640 | 660 | 680 | 720 | 760 | 780 | 840 | 880 | 940 | 980 | 1040 | 1080 | 1140 | 1180 | 1220 | 1240 | 1280 | 1320 | 1340 | 1380 | 1420 | 1440 | 1460 | 1480 | 1520 | 1540 | 1580 | 1600 | 1620 | 1640 | 1660 | 1680 | 1700 | 1720 | 1740 | 1760 | 1780 | 1780 | 1800 | 1820 | 1840 | 1840 | 1860 | 1880 | 1880 | 1900 | 1920 | 1920 | 1940 | 1940 | 1940 | 1920 | 0
256 | 401 | 42 | 42 | 52 | 5 | 0 | 4800 | 0 | 15 | 0 | 15 | 0 |  | 0.41 | 1720 | 10.54 | 10.3 | 239.4 | GOOD | 480 | 480 | 480 | 480 | 480 | 480 | 480 | 480 | 500 | 500 | 500 | 500 | 500 | 500 | 520 | 520 | 520 | 520 | 540 | 540 | 540 | 560 | 560 | 580 | 580 | 600 | 600 | 620 | 640 | 640 | 660 | 680 | 700 | 720 | 720 | 740 | 760 | 800 | 820 | 860 | 880 | 900 | 940 | 960 | 1000 | 1020 | 1060 | 1080 | 1120 | 1140 | 1160 | 1200 | 1220 | 1240 | 1260 | 1280 | 1300 | 1340 | 1360 | 1380 | 1400 | 1420 | 1440 | 1460 | 1480 | 1480 | 1500 | 1520 | 1540 | 1560 | 1560 | 1580 | 1600 | 1600 | 1620 | 1640 | 1660 | 1660 | 1680 | 1700 | 1700 | 1720 | 1740 | 1740 | 0
257 | 400 | 42 | 42 | 52 | 5 | 0 | 4800 | 0 | 15 | 0 | 15 | 0 |  | 0.4 | 1800 | 10.54 | 10.28 | 284.4 | GOOD | 480 | 480 | 480 | 480 | 480 | 480 | 480 | 480 | 480 | 480 | 480 | 500 | 500 | 500 | 500 | 520 | 520 | 540 | 540 | 560 | 560 | 580 | 580 | 600 | 600 | 620 | 640 | 640 | 660 | 680 | 700 | 720 | 740 | 760 | 780 | 820 | 840 | 880 | 920 | 940 | 980 | 1000 | 1040 | 1080 | 1100 | 1140 | 1160 | 1200 | 1220 | 1260 | 1280 | 1300 | 1340 | 1360 | 1380 | 1420 | 1440 | 1460 | 1480 | 1500 | 1520 | 1540 | 1560 | 1580 | 1600 | 1620 | 1640 | 1660 | 1680 | 1700 | 1700 | 1720 | 1740 | 1760 | 1760 | 1780 | 1780 | 1800 | 1820 | 1820 | 0
258 | 401 | 42 | 42 | 52 | 5 | 0 | 4800 | 0 | 15 | 0 | 15 | 0 |  | 0.39 | 1760 | 10.54 | 10.28 | 300.8 | GOOD | 520 | 520 | 520 | 520 | 520 | 520 | 520 | 520 | 520 | 520 | 540 | 540 | 540 | 540 | 540 | 560 | 560 | 580 | 580 | 600 | 600 | 600 | 620 | 620 | 640 | 660 | 660 | 680 | 700 | 720 | 740 | 760 | 780 | 820 | 840 | 880 | 900 | 940 | 960 | 1000 | 1020 | 1060 | 1080 | 1100 | 1140 | 1160 | 1180 | 1220 | 1240 | 1260 | 1280 | 1320 | 1340 | 1360 | 1380 | 1400 | 1420 | 1440 | 1460 | 1480 | 1500 | 1520 | 1540 | 1560 | 1580 | 1600 | 1600 | 1620 | 1640 | 1660 | 1680 | 1680 | 1700 | 1720 | 1720 | 1740 | 1740 | 1760 | 1780 | 0
259 | 400 | 42 | 42 | 52 | 5 | 0 | 4800 | 0 | 15 | 0 | 15 | 0 |  | 0.43 | 1620 | 10.54 | 10.28 | 266.9 | GOOD | 520 | 520 | 520 | 520 | 520 | 520 | 520 | 520 | 520 | 520 | 520 | 520 | 540 | 540 | 540 | 540 | 540 | 560 | 560 | 560 | 560 | 580 | 580 | 580 | 600 | 600 | 600 | 620 | 620 | 640 | 640 | 660 | 680 | 680 | 700 | 700 | 720 | 740 | 760 | 780 | 800 | 820 | 840 | 860 | 900 | 920 | 940 | 960 | 980 | 1000 | 1040 | 1040 | 1080 | 1100 | 1120 | 1140 | 1160 | 1180 | 1200 | 1220 | 1240 | 1240 | 1260 | 1280 | 1300 | 1320 | 1340 | 1360 | 1380 | 1400 | 1420 | 1420 | 1440 | 1460 | 1480 | 1500 | 1500 | 1520 | 1540 | 1560 | 1560 | 1580 | 1600 | 1620 | 1620 | 1640 | 1640 | 1640 | 0
260 | 400 | 42 | 42 | 52 | 5 | 0 | 4800 | 0 | 15 | 0 | 15 | 0 |  | 0.42 | 1540 | 10.52 | 10.32 | 225.5 | GOOD | 500 | 500 | 500 | 500 | 500 | 500 | 500 | 500 | 500 | 500 | 500 | 520 | 520 | 520 | 520 | 540 | 540 | 560 | 560 | 560 | 580 | 580 | 600 | 600 | 620 | 620 | 640 | 660 | 660 | 680 | 680 | 700 | 720 | 740 | 760 | 760 | 800 | 820 | 840 | 860 | 880 | 900 | 920 | 940 | 960 | 980 | 1000 | 1020 | 1040 | 1060 | 1080 | 1100 | 1120 | 1140 | 1160 | 1180 | 1200 | 1220 | 1240 | 1240 | 1260 | 1280 | 1280 | 1300 | 1320 | 1340 | 1340 | 1360 | 1380 | 1380 | 1400 | 1420 | 1420 | 1440 | 1440 | 1460 | 1460 | 1480 | 1480 | 1500 | 1520 | 1520 | 1540 | 1540 | 1560 | 1560 | 1540 | 0
261 | 401 | 42 | 42 | 52 | 5 | 0 | 4800 | 0 | 15 | 0 | 15 | 0 |  | 0.5 | 1480 | 10.54 | 10.3 | 229.3 | GOOD | 460 | 460 | 460 | 460 | 460 | 460 | 460 | 460 | 460 | 480 | 480 | 480 | 480 | 480 | 480 | 500 | 500 | 500 | 500 | 500 | 520 | 520 | 520 | 520 | 540 | 540 | 540 | 540 | 560 | 560 | 560 | 580 | 580 | 580 | 600 | 600 | 600 | 600 | 620 | 620 | 640 | 640 | 640 | 660 | 660 | 680 | 680 | 680 | 700 | 700 | 720 | 720 | 740 | 760 | 760 | 780 | 800 | 800 | 820 | 840 | 860 | 860 | 880 | 900 | 920 | 940 | 960 | 980 | 1000 | 1020 | 1020 | 1040 | 1060 | 1080 | 1100 | 1120 | 1140 | 1160 | 1180 | 1200 | 1200 | 1220 | 1240 | 1260 | 1280 | 1280 | 1300 | 1320 | 1340 | 1360 | 1360 | 1380 | 1400 | 1420 | 1420 | 1440 | 1460 | 1460 | 1480 | 1480 | 1460 | 0
262 | 401 | 42 | 42 | 52 | 5 | 0 | 4800 | 0 | 15 | 0 | 15 | 0 |  | 0.32 | 2200 | 10.54 | 10.3 | 251.2 | GOOD | 200 | 200 | 200 | 200 | 200 | 200 | 220 | 220 | 240 | 260 | 300 | 320 | 380 | 440 | 500 | 560 | 660 | 720 | 780 | 840 | 900 | 940 | 1000 | 1040 | 1100 | 1160 | 1200 | 1260 | 1300 | 1340 | 1400 | 1440 | 1500 | 1540 | 1580 | 1600 | 1640 | 1680 | 1720 | 1740 | 1780 | 1800 | 1840 | 1860 | 1880 | 1900 | 1940 | 1960 | 1980 | 2000 | 2020 | 2040 | 2060 | 2080 | 2080 | 2100 | 2120 | 2140 | 2160 | 2160 | 2180 | 2200 | 2200 | 2220 | 0
263 | 401 | 42 | 42 | 52 | 5 | 0 | 4800 | 0 | 15 | 0 | 15 | 0 |  | 0.37 | 1940 | 10.54 | 10.3 | 247.5 | GOOD | 180 | 180 | 180 | 180 | 180 | 200 | 200 | 220 | 240 | 260 | 280 | 300 | 340 | 360 | 400 | 460 | 500 | 540 | 580 | 620 | 640 | 680 | 720 | 740 | 780 | 800 | 840 | 860 | 880 | 920 | 940 | 980 | 1000 | 1040 | 1060 | 1100 | 1120 | 1160 | 1180 | 1220 | 1240 | 1280 | 1300 | 1320 | 1340 | 1380 | 1400 | 1440 | 1460 | 1480 | 1500 | 1540 | 1560 | 1580 | 1600 | 1620 | 1640 | 1680 | 1680 | 1720 | 1720 | 1740 | 1760 | 1780 | 1800 | 1820 | 1840 | 1860 | 1860 | 1880 | 1900 | 1920 | 1920 | 1940 | 1940 | 1940 | 0
264 | 401 | 42 | 42 | 52 | 5 | 0 | 4800 | 0 | 15 | 0 | 15 | 0 |  | 0.36 | 2060 | 10.52 | 10.32 | 225.9 | GOOD | 180 | 180 | 180 | 180 | 180 | 200 | 200 | 220 | 220 | 240 | 260 | 280 | 320 | 340 | 380 | 420 | 480 | 520 | 560 | 600 | 660 | 700 | 740 | 780 | 820 | 860 | 900 | 940 | 980 | 1020 | 1060 | 1100 | 1120 | 1160 | 1200 | 1220 | 1260 | 1300 | 1320 | 1360 | 1400 | 1420 | 1460 | 1480 | 1500 | 1520 | 1560 | 1580 | 1620 | 1640 | 1660 | 1680 | 1720 | 1740 | 1760 | 1780 | 1820 | 1840 | 1860 | 1880 | 1900 | 1920 | 1940 | 1940 | 1960 | 1980 | 2000 | 2020 | 2040 | 2040 | 2060 | 2060 | 1980 | 0
265 | 400 | 42 | 42 | 52 | 5 | 0 | 4800 | 0 | 15 | 0 | 15 | 0 |  | 0.4 | 1980 | 10.54 | 10.34 | 190.8 | NG | 180 | 180 | 180 | 180 | 180 | 200 | 200 | 200 | 220 | 240 | 260 | 280 | 300 | 320 | 340 | 360 | 400 | 420 | 460 | 480 | 500 | 520 | 560 | 580 | 620 | 640 | 660 | 680 | 720 | 740 | 780 | 800 | 820 | 840 | 880 | 900 | 940 | 960 | 980 | 1000 | 1040 | 1060 | 1100 | 1120 | 1140 | 1160 | 1200 | 1220 | 1260 | 1280 | 1320 | 1340 | 1380 | 1400 | 1440 | 1460 | 1480 | 1520 | 1540 | 1560 | 1600 | 1620 | 1660 | 1680 | 1700 | 1720 | 1740 | 1760 | 1800 | 1820 | 1840 | 1860 | 1880 | 1900 | 1920 | 1940 | 1960 | 1960 | 1980 | 2000 | 0
266 | 400 | 42 | 42 | 52 | 5 | 0 | 4800 | 0 | 15 | 0 | 15 | 0 |  | 0.34 | 2180 | 10.54 | 10.32 | 272 | GOOD | 180 | 180 | 180 | 180 | 180 | 180 | 200 | 200 | 220 | 240 | 260 | 280 | 320 | 340 | 380 | 440 | 480 | 520 | 580 | 620 | 660 | 700 | 760 | 800 | 840 | 880 | 940 | 980 | 1040 | 1080 | 1140 | 1180 | 1240 | 1280 | 1320 | 1360 | 1420 | 1460 | 1500 | 1540 | 1580 | 1620 | 1660 | 1680 | 1720 | 1740 | 1780 | 1800 | 1840 | 1860 | 1900 | 1920 | 1940 | 1960 | 2000 | 2000 | 2040 | 2040 | 2060 | 2080 | 2100 | 2120 | 2120 | 2140 | 2160 | 2160 | 2180 | 2180 | 2160 | 1960 | 0
267 | 400 | 42 | 42 | 52 | 5 | 0 | 4800 | 0 | 15 | 0 | 15 | 0 |  | 0.34 | 2180 | 10.54 | 10.3 | 252.4 | GOOD | 180 | 180 | 180 | 180 | 180 | 180 | 200 | 220 | 220 | 240 | 280 | 300 | 340 | 380 | 420 | 480 | 540 | 580 | 620 | 660 | 720 | 760 | 800 | 820 | 860 | 900 | 940 | 980 | 1000 | 1040 | 1080 | 1120 | 1160 | 1180 | 1220 | 1260 | 1300 | 1340 | 1380 | 1400 | 1440 | 1480 | 1520 | 1540 | 1580 | 1620 | 1640 | 1680 | 1700 | 1740 | 1760 | 1800 | 1820 | 1840 | 1880 | 1900 | 1940 | 1960 | 1980 | 2000 | 2040 | 2060 | 2080 | 2100 | 2120 | 2140 | 2160 | 2180 | 2200 | 2200 | 2060 | 0
268 | 400 | 42 | 42 | 52 | 5 | 0 | 4800 | 0 | 15 | 0 | 15 | 0 |  | 0.44 | 1840 | 10.54 | 10.32 | 208.3 | GOOD | 180 | 180 | 180 | 180 | 180 | 180 | 200 | 200 | 220 | 240 | 240 | 260 | 280 | 300 | 320 | 340 | 360 | 380 | 380 | 400 | 420 | 420 | 440 | 460 | 480 | 480 | 500 | 540 | 560 | 580 | 600 | 620 | 640 | 660 | 680 | 700 | 720 | 760 | 760 | 800 | 800 | 840 | 840 | 860 | 880 | 920 | 940 | 960 | 980 | 1020 | 1040 | 1080 | 1100 | 1140 | 1160 | 1180 | 1220 | 1240 | 1280 | 1320 | 1340 | 1380 | 1400 | 1440 | 1460 | 1480 | 1500 | 1520 | 1540 | 1560 | 1580 | 1600 | 1620 | 1640 | 1660 | 1680 | 1700 | 1700 | 1720 | 1740 | 1760 | 1780 | 1780 | 1800 | 1820 | 1840 | 1840 | 1840 | 1780 | 0
269 | 401 | 42 | 42 | 52 | 5 | 0 | 4800 | 0 | 15 | 0 | 15 | 0 |  | 0.36 | 2060 | 10.54 | 10.3 | 242 | GOOD | 180 | 180 | 180 | 180 | 180 | 180 | 200 | 220 | 220 | 240 | 260 | 280 | 320 | 340 | 380 | 420 | 460 | 500 | 540 | 580 | 600 | 640 | 660 | 700 | 720 | 760 | 800 | 840 | 860 | 900 | 940 | 980 | 1020 | 1060 | 1080 | 1140 | 1160 | 1200 | 1240 | 1280 | 1300 | 1340 | 1380 | 1420 | 1440 | 1480 | 1500 | 1540 | 1560 | 1600 | 1620 | 1660 | 1680 | 1700 | 1720 | 1740 | 1760 | 1800 | 1820 | 1840 | 1860 | 1880 | 1900 | 1920 | 1940 | 1960 | 1980 | 2000 | 2020 | 2020 | 2040 | 2060 | 2060 | 2060 | 1900 | 0
270 | 400 | 42 | 42 | 52 | 5 | 0 | 4800 | 0 | 15 | 0 | 15 | 0 |  | 0.42 | 1840 | 10.54 | 10.32 | 220.9 | GOOD | 180 | 160 | 180 | 180 | 180 | 180 | 200 | 200 | 220 | 240 | 260 | 280 | 300 | 340 | 360 | 400 | 420 | 460 | 480 | 500 | 540 | 560 | 580 | 600 | 620 | 660 | 680 | 700 | 720 | 740 | 760 | 780 | 800 | 820 | 840 | 860 | 880 | 900 | 900 | 920 | 940 | 960 | 980 | 1020 | 1020 | 1060 | 1080 | 1100 | 1120 | 1140 | 1160 | 1200 | 1220 | 1240 | 1260 | 1300 | 1320 | 1340 | 1360 | 1380 | 1400 | 1440 | 1460 | 1480 | 1500 | 1520 | 1540 | 1560 | 1580 | 1600 | 1620 | 1640 | 1660 | 1680 | 1700 | 1720 | 1740 | 1760 | 1780 | 1800 | 1820 | 1840 | 1840 | 1860 | 1760 | 0
271 | 402 | 42 | 42 | 52 | 5 | 0 | 4800 | 0 | 15 | 0 | 15 | 0 |  | 0.36 | 2100 | 10.54 | 10.32 | 221.8 | GOOD | 160 | 160 | 160 | 160 | 160 | 180 | 180 | 200 | 220 | 240 | 260 | 300 | 320 | 360 | 400 | 440 | 480 | 520 | 560 | 580 | 620 | 660 | 680 | 720 | 740 | 780 | 820 | 860 | 880 | 920 | 960 | 1000 | 1020 | 1060 | 1100 | 1140 | 1180 | 1220 | 1240 | 1280 | 1320 | 1360 | 1400 | 1440 | 1480 | 1520 | 1540 | 1580 | 1620 | 1640 | 1680 | 1720 | 1740 | 1760 | 1780 | 1820 | 1840 | 1860 | 1880 | 1900 | 1920 | 1940 | 1960 | 1980 | 2000 | 2020 | 2020 | 2040 | 2060 | 2080 | 2080 | 2100 | 2100 | 1940 | 0
272 | 400 | 42 | 42 | 52 | 5 | 0 | 4800 | 0 | 15 | 0 | 15 | 0 |  | 0.3 | 2280 | 10.54 | 10.32 | 250.1 | GOOD | 160 | 160 | 160 | 160 | 160 | 180 | 200 | 220 | 240 | 280 | 320 | 380 | 460 | 540 | 600 | 700 | 780 | 860 | 920 | 1000 | 1040 | 1120 | 1160 | 1220 | 1280 | 1320 | 1380 | 1420 | 1480 | 1540 | 1580 | 1640 | 1680 | 1720 | 1760 | 1800 | 1820 | 1860 | 1900 | 1920 | 1960 | 1980 | 2000 | 2040 | 2060 | 2080 | 2100 | 2120 | 2140 | 2140 | 2160 | 2180 | 2200 | 2220 | 2220 | 2240 | 2260 | 2260 | 2280 | 2280 | 2280 | 0
273 | 402 | 42 | 42 | 52 | 5 | 0 | 4800 | 0 | 15 | 0 | 15 | 0 |  | 0.34 | 2120 | 10.54 | 10.3 | 251.2 | GOOD | 160 | 160 | 160 | 160 | 160 | 180 | 200 | 200 | 240 | 260 | 280 | 300 | 340 | 380 | 440 | 500 | 560 | 600 | 660 | 700 | 740 | 780 | 840 | 860 | 920 | 940 | 1000 | 1020 | 1080 | 1100 | 1140 | 1180 | 1220 | 1240 | 1280 | 1300 | 1340 | 1360 | 1380 | 1400 | 1440 | 1460 | 1500 | 1520 | 1540 | 1580 | 1600 | 1640 | 1660 | 1680 | 1720 | 1740 | 1780 | 1800 | 1820 | 1840 | 1880 | 1900 | 1920 | 1940 | 1960 | 1980 | 2000 | 2020 | 2040 | 2060 | 2080 | 2100 | 2120 | 2120 | 2040 | 0
274 | 400 | 42 | 42 | 52 | 5 | 0 | 4800 | 0 | 15 | 0 | 15 | 0 |  | 0.31 | 2260 | 10.54 | 10.3 | 259.9 | GOOD | 160 | 160 | 160 | 160 | 160 | 180 | 200 | 220 | 240 | 280 | 320 | 360 | 420 | 500 | 560 | 660 | 720 | 800 | 860 | 940 | 1000 | 1040 | 1100 | 1160 | 1200 | 1240 | 1280 | 1340 | 1380 | 1420 | 1460 | 1500 | 1540 | 1580 | 1620 | 1660 | 1700 | 1740 | 1760 | 1800 | 1820 | 1860 | 1880 | 1920 | 1940 | 1960 | 1980 | 2020 | 2040 | 2060 | 2080 | 2100 | 2120 | 2140 | 2160 | 2180 | 2200 | 2220 | 2220 | 2240 | 2260 | 2280 | 2260 | 0
275 | 401 | 42 | 42 | 52 | 5 | 0 | 4800 | 0 | 15 | 0 | 15 | 0 |  | 0.33 | 2080 | 10.54 | 10.3 | 253 | GOOD | 160 | 160 | 160 | 160 | 160 | 180 | 180 | 220 | 240 | 260 | 300 | 360 | 400 | 460 | 540 | 620 | 680 | 740 | 800 | 840 | 900 | 940 | 980 | 1020 | 1060 | 1080 | 1120 | 1140 | 1180 | 1220 | 1240 | 1280 | 1300 | 1340 | 1380 | 1400 | 1440 | 1480 | 1500 | 1540 | 1560 | 1600 | 1620 | 1660 | 1680 | 1720 | 1740 | 1760 | 1780 | 1800 | 1820 | 1860 | 1880 | 1900 | 1900 | 1920 | 1940 | 1960 | 1980 | 2000 | 2020 | 2020 | 2040 | 2060 | 2080 | 2080 | 2100 | 2060 | 0
276 | 401 | 42 | 42 | 52 | 5 | 0 | 4800 | 0 | 15 | 0 | 15 | 0 |  | 0.38 | 2080 | 10.52 | 10.32 | 227.6 | GOOD | 160 | 160 | 160 | 160 | 160 | 180 | 180 | 200 | 220 | 240 | 260 | 300 | 320 | 360 | 400 | 440 | 480 | 520 | 540 | 580 | 600 | 620 | 640 | 680 | 700 | 740 | 760 | 800 | 820 | 860 | 880 | 920 | 940 | 960 | 1000 | 1020 | 1060 | 1100 | 1120 | 1160 | 1200 | 1240 | 1260 | 1300 | 1340 | 1360 | 1400 | 1420 | 1440 | 1460 | 1480 | 1500 | 1520 | 1540 | 1560 | 1580 | 1600 | 1640 | 1660 | 1700 | 1720 | 1760 | 1780 | 1820 | 1840 | 1880 | 1900 | 1940 | 1960 | 1980 | 2000 | 2020 | 2040 | 2080 | 2080 | 2100 | 2040 | 1700 | 1400 | 1800 | 1840 | 1880 | 1900 | 1940 | 1960 | 1980 | 2000 | 2020 | 2040 | 2080 | 2080 | 2100 | 2040 | 0
277 | 402 | 42 | 42 | 52 | 5 | 0 | 4800 | 0 | 15 | 0 | 15 | 0 |  | 0.32 | 2300 | 10.54 | 10.32 | 256.6 | GOOD | 160 | 160 | 160 | 160 | 160 | 180 | 180 | 220 | 240 | 260 | 300 | 340 | 400 | 460 | 520 | 600 | 660 | 720 | 780 | 840 | 880 | 920 | 960 | 1020 | 1040 | 1080 | 1120 | 1160 | 1200 | 1260 | 1280 | 1340 | 1380 | 1420 | 1460 | 1520 | 1560 | 1600 | 1640 | 1680 | 1720 | 1760 | 1800 | 1840 | 1860 | 1900 | 1940 | 1980 | 2000 | 2040 | 2060 | 2100 | 2120 | 2140 | 2160 | 2200 | 2220 | 2240 | 2240 | 2260 | 2280 | 2300 | 2300 | 2320 | 2300 | 0
278 | 401 | 42 | 42 | 52 | 5 | 0 | 4800 | 0 | 15 | 0 | 15 | 0 |  | 0.34 | 2080 | 10.54 | 10.32 | 233 | GOOD | 160 | 160 | 160 | 160 | 160 | 180 | 180 | 220 | 240 | 260 | 300 | 320 | 360 | 420 | 460 | 520 | 580 | 640 | 680 | 740 | 780 | 820 | 860 | 900 | 920 | 960 | 980 | 1020 | 1060 | 1080 | 1120 | 1140 | 1180 | 1220 | 1240 | 1280 | 1300 | 1340 | 1380 | 1420 | 1460 | 1500 | 1520 | 1560 | 1580 | 1620 | 1640 | 1680 | 1700 | 1720 | 1740 | 1780 | 1800 | 1820 | 1840 | 1860 | 1880 | 1900 | 1920 | 1940 | 1960 | 1980 | 1980 | 2000 | 2020 | 2040 | 2060 | 2080 | 2080 | 2100 | 2000 | 0
279 | 401 | 42 | 42 | 52 | 5 | 0 | 4800 | 0 | 15 | 0 | 15 | 0 |  | 0.4 | 2060 | 10.52 | 10.3 | 217 | GOOD | 160 | 160 | 160 | 160 | 160 | 160 | 180 | 200 | 220 | 240 | 260 | 300 | 320 | 340 | 360 | 400 | 420 | 440 | 460 | 480 | 480 | 500 | 520 | 540 | 560 | 580 | 620 | 640 | 680 | 720 | 760 | 780 | 820 | 860 | 880 | 900 | 940 | 960 | 980 | 1020 | 1040 | 1060 | 1080 | 1100 | 1120 | 1140 | 1140 | 1180 | 1200 | 1220 | 1240 | 1280 | 1300 | 1320 | 1360 | 1380 | 1400 | 1440 | 1460 | 1480 | 1500 | 1540 | 1580 | 1600 | 1640 | 1680 | 1720 | 1740 | 1780 | 1800 | 1840 | 1880 | 1900 | 1940 | 1960 | 1980 | 2000 | 2020 | 2040 | 2080 | 2080 | 0
280 | 400 | 42 | 42 | 52 | 5 | 0 | 4800 | 0 | 15 | 0 | 15 | 0 |  | 0.3 | 2300 | 10.54 | 10.3 | 244.5 | GOOD | 160 | 160 | 160 | 160 | 160 | 180 | 180 | 220 | 240 | 280 | 320 | 380 | 440 | 520 | 580 | 680 | 760 | 840 | 920 | 980 | 1040 | 1100 | 1140 | 1200 | 1240 | 1280 | 1340 | 1380 | 1420 | 1480 | 1520 | 1580 | 1620 | 1660 | 1720 | 1760 | 1780 | 1820 | 1860 | 1900 | 1920 | 1960 | 1980 | 2000 | 2040 | 2060 | 2080 | 2100 | 2120 | 2140 | 2160 | 2180 | 2200 | 2220 | 2240 | 2260 | 2260 | 2280 | 2300 | 2300 | 2320 | 0
281 | 400 | 42 | 42 | 52 | 5 | 0 | 4800 | 0 | 15 | 0 | 15 | 0 |  | 0.32 | 2180 | 10.54 | 10.32 | 249.6 | GOOD | 160 | 160 | 160 | 160 | 160 | 180 | 180 | 220 | 240 | 260 | 300 | 340 | 380 | 440 | 500 | 580 | 640 | 700 | 760 | 820 | 860 | 920 | 960 | 1000 | 1040 | 1080 | 1120 | 1160 | 1200 | 1260 | 1300 | 1340 | 1380 | 1420 | 1460 | 1500 | 1540 | 1580 | 1600 | 1640 | 1680 | 1700 | 1740 | 1760 | 1780 | 1820 | 1840 | 1880 | 1900 | 1920 | 1940 | 1960 | 1980 | 2000 | 2020 | 2040 | 2060 | 2080 | 2100 | 2120 | 2140 | 2160 | 2160 | 2180 | 2200 | 2200 | 0
282 | 400 | 42 | 42 | 52 | 5 | 0 | 4800 | 0 | 15 | 0 | 15 | 0 |  | 0.36 | 1860 | 10.52 | 10.34 | 168 | NG | 160 | 160 | 160 | 160 | 160 | 180 | 200 | 220 | 240 | 260 | 300 | 340 | 400 | 440 | 500 | 560 | 620 | 680 | 740 | 780 | 840 | 880 | 920 | 940 | 980 | 1000 | 1040 | 1060 | 1080 | 1100 | 1120 | 1140 | 1160 | 1180 | 1200 | 1220 | 1240 | 1260 | 1280 | 1300 | 1300 | 1320 | 1340 | 1340 | 1360 | 1380 | 1400 | 1420 | 1440 | 1460 | 1480 | 1480 | 1520 | 1520 | 1560 | 1580 | 1600 | 1600 | 1620 | 1640 | 1660 | 1680 | 1700 | 1720 | 1740 | 1740 | 1760 | 1780 | 1800 | 1820 | 1840 | 1860 | 1880 | 1900 | 1760 | 0
283 | 401 | 42 | 42 | 52 | 5 | 0 | 4800 | 0 | 15 | 0 | 15 | 0 |  | 0.31 | 2320 | 10.54 | 10.32 | 252.4 | GOOD | 160 | 160 | 160 | 160 | 160 | 180 | 180 | 220 | 240 | 280 | 320 | 380 | 420 | 500 | 560 | 640 | 700 | 780 | 840 | 900 | 940 | 1000 | 1040 | 1100 | 1120 | 1180 | 1220 | 1260 | 1300 | 1360 | 1400 | 1440 | 1480 | 1540 | 1580 | 1640 | 1680 | 1720 | 1760 | 1800 | 1840 | 1880 | 1900 | 1940 | 1980 | 2020 | 2040 | 2060 | 2080 | 2120 | 2140 | 2160 | 2180 | 2200 | 2220 | 2240 | 2240 | 2260 | 2280 | 2300 | 2300 | 2320 | 2320 | 0
284 | 402 | 42 | 42 | 52 | 5 | 0 | 4800 | 0 | 15 | 0 | 15 | 0 |  | 0.32 | 2160 | 10.54 | 10.3 | 260.6 | GOOD | 160 | 160 | 160 | 160 | 160 | 180 | 180 | 220 | 240 | 280 | 300 | 360 | 400 | 480 | 540 | 600 | 660 | 740 | 780 | 840 | 880 | 940 | 960 | 1000 | 1040 | 1080 | 1120 | 1140 | 1180 | 1220 | 1260 | 1300 | 1340 | 1380 | 1400 | 1460 | 1480 | 1520 | 1560 | 1600 | 1640 | 1680 | 1720 | 1740 | 1780 | 1820 | 1840 | 1860 | 1880 | 1920 | 1940 | 1960 | 1980 | 2000 | 2020 | 2040 | 2060 | 2060 | 2080 | 2100 | 2100 | 2120 | 2140 | 2140 | 2160 | 2160 | 0
285 | 400 | 42 | 42 | 52 | 5 | 0 | 4800 | 0 | 15 | 0 | 15 | 0 |  | 0.34 | 2260 | 10.54 | 10.32 | 246.6 | GOOD | 160 | 160 | 160 | 160 | 160 | 180 | 200 | 200 | 240 | 260 | 300 | 340 | 380 | 420 | 480 | 520 | 580 | 620 | 660 | 700 | 760 | 780 | 820 | 860 | 900 | 920 | 960 | 1000 | 1040 | 1060 | 1100 | 1140 | 1180 | 1220 | 1260 | 1300 | 1340 | 1380 | 1420 | 1460 | 1500 | 1540 | 1580 | 1620 | 1660 | 1700 | 1740 | 1780 | 1820 | 1840 | 1880 | 1900 | 1940 | 1960 | 2000 | 2020 | 2040 | 2060 | 2080 | 2100 | 2140 | 2160 | 2180 | 2200 | 2220 | 2240 | 2260 | 2260 | 2200 | 0
286 | 400 | 42 | 42 | 52 | 5 | 0 | 4800 | 0 | 15 | 0 | 15 | 0 |  | 0.3 | 2300 | 10.52 | 10.32 | 256.6 | GOOD | 160 | 160 | 160 | 160 | 160 | 180 | 180 | 220 | 240 | 280 | 320 | 400 | 460 | 540 | 620 | 720 | 800 | 880 | 960 | 1020 | 1080 | 1160 | 1200 | 1260 | 1300 | 1360 | 1400 | 1440 | 1480 | 1520 | 1560 | 1600 | 1640 | 1680 | 1720 | 1760 | 1780 | 1820 | 1860 | 1880 | 1920 | 1960 | 1980 | 2000 | 2040 | 2060 | 2080 | 2120 | 2140 | 2160 | 2180 | 2200 | 2220 | 2220 | 2240 | 2260 | 2280 | 2280 | 2300 | 2320 | 2320 | 0
287 | 402 | 42 | 42 | 52 | 5 | 0 | 4800 | 0 | 15 | 0 | 15 | 0 |  | 0.3 | 2360 | 10.54 | 10.3 | 254.9 | GOOD | 160 | 160 | 160 | 160 | 160 | 180 | 180 | 200 | 240 | 260 | 320 | 360 | 420 | 480 | 560 | 640 | 720 | 780 | 860 | 920 | 980 | 1040 | 1100 | 1140 | 1200 | 1240 | 1300 | 1340 | 1400 | 1440 | 1500 | 1540 | 1600 | 1660 | 1700 | 1760 | 1800 | 1840 | 1880 | 1920 | 1960 | 1980 | 2020 | 2040 | 2080 | 2100 | 2120 | 2140 | 2160 | 2180 | 2200 | 2220 | 2240 | 2260 | 2280 | 2300 | 2320 | 2320 | 2340 | 2360 | 2360 | 0
288 | 400 | 42 | 42 | 52 | 5 | 0 | 4800 | 0 | 15 | 0 | 15 | 0 |  | 0.3 | 2320 | 10.54 | 10.32 | 265.1 | GOOD | 160 | 160 | 160 | 160 | 160 | 180 | 200 | 220 | 240 | 280 | 340 | 400 | 460 | 540 | 600 | 700 | 780 | 860 | 920 | 980 | 1040 | 1100 | 1140 | 1200 | 1240 | 1300 | 1340 | 1380 | 1440 | 1480 | 1520 | 1580 | 1620 | 1660 | 1720 | 1760 | 1800 | 1840 | 1860 | 1900 | 1920 | 1960 | 1980 | 2020 | 2040 | 2080 | 2100 | 2120 | 2140 | 2160 | 2180 | 2200 | 2220 | 2240 | 2260 | 2260 | 2280 | 2300 | 2300 | 2320 | 2320 | 0
289 | 401 | 42 | 42 | 52 | 5 | 0 | 4800 | 0 | 15 | 0 | 15 | 0 |  | 0.28 | 2460 | 10.52 | 10.3 | 263.1 | GOOD | 160 | 160 | 160 | 160 | 160 | 180 | 200 | 220 | 260 | 300 | 360 | 440 | 520 | 600 | 700 | 780 | 880 | 960 | 1040 | 1100 | 1180 | 1240 | 1300 | 1360 | 1440 | 1480 | 1560 | 1620 | 1680 | 1740 | 1780 | 1820 | 1880 | 1920 | 1960 | 1980 | 2020 | 2040 | 2080 | 2100 | 2140 | 2160 | 2200 | 2220 | 2240 | 2260 | 2280 | 2300 | 2340 | 2340 | 2360 | 2380 | 2400 | 2420 | 2440 | 2440 | 2460 | 2460 | 2120 | 0
290 | 400 | 42 | 42 | 52 | 5 | 0 | 4800 | 0 | 15 | 0 | 15 | 0 |  | 0.32 | 2180 | 10.54 | 10.3 | 221.9 | GOOD | 160 | 160 | 160 | 160 | 160 | 180 | 180 | 220 | 240 | 260 | 300 | 340 | 380 | 440 | 500 | 580 | 640 | 700 | 760 | 820 | 860 | 900 | 960 | 1000 | 1040 | 1080 | 1120 | 1160 | 1200 | 1240 | 1280 | 1320 | 1360 | 1400 | 1440 | 1480 | 1520 | 1560 | 1600 | 1640 | 1660 | 1700 | 1720 | 1760 | 1780 | 1820 | 1840 | 1860 | 1880 | 1900 | 1920 | 1960 | 1980 | 2000 | 2020 | 2040 | 2060 | 2080 | 2100 | 2120 | 2140 | 2160 | 2160 | 2180 | 2180 | 2200 | 0
291 | 400 | 42 | 42 | 52 | 5 | 0 | 4800 | 0 | 15 | 0 | 15 | 0 |  | 0.28 | 2420 | 10.54 | 10.32 | 277.7 | GOOD | 160 | 160 | 160 | 160 | 160 | 180 | 200 | 240 | 300 | 340 | 420 | 500 | 600 | 680 | 780 | 880 | 980 | 1040 | 1140 | 1200 | 1280 | 1320 | 1400 | 1440 | 1520 | 1560 | 1620 | 1680 | 1720 | 1780 | 1840 | 1880 | 1920 | 1940 | 1980 | 2020 | 2060 | 2080 | 2100 | 2140 | 2160 | 2200 | 2220 | 2240 | 2260 | 2280 | 2300 | 2320 | 2340 | 2360 | 2380 | 2380 | 2400 | 2420 | 2420 | 2440 | 2380 | 2040 | 0
292 | 401 | 42 | 42 | 52 | 5 | 0 | 4800 | 0 | 15 | 0 | 15 | 0 |  | 0.27 | 2460 | 10.52 | 10.32 | 250.4 | GOOD | 140 | 140 | 140 | 140 | 160 | 180 | 200 | 240 | 300 | 360 | 460 | 540 | 640 | 740 | 860 | 960 | 1060 | 1140 | 1240 | 1300 | 1380 | 1440 | 1500 | 1560 | 1620 | 1660 | 1740 | 1780 | 1840 | 1880 | 1940 | 1980 | 2020 | 2040 | 2080 | 2100 | 2140 | 2160 | 2180 | 2200 | 2240 | 2260 | 2280 | 2300 | 2320 | 2340 | 2360 | 2380 | 2400 | 2420 | 2440 | 2440 | 2460 | 2460 | 2480 | 2400 | 0
293 | 400 | 42 | 42 | 52 | 5 | 0 | 4800 | 0 | 15 | 0 | 15 | 0 |  | 0.36 | 2020 | 10.54 | 10.32 | 212.4 | GOOD | 140 | 140 | 140 | 140 | 160 | 180 | 200 | 220 | 260 | 300 | 320 | 380 | 420 | 480 | 520 | 600 | 660 | 700 | 740 | 780 | 800 | 820 | 840 | 860 | 880 | 880 | 900 | 920 | 940 | 960 | 980 | 1000 | 1020 | 1060 | 1080 | 1100 | 1140 | 1180 | 1200 | 1240 | 1280 | 1320 | 1340 | 1380 | 1400 | 1420 | 1440 | 1460 | 1480 | 1500 | 1520 | 1560 | 1580 | 1600 | 1640 | 1660 | 1680 | 1720 | 1740 | 1760 | 1800 | 1820 | 1840 | 1880 | 1900 | 1920 | 1940 | 1960 | 1980 | 2000 | 2000 | 2020 | 2040 | 1960 | 0
294 | 400 | 42 | 42 | 52 | 5 | 0 | 4800 | 0 | 15 | 0 | 15 | 0 |  | 0.28 | 2420 | 10.52 | 10.32 | 283.8 | GOOD | 140 | 140 | 140 | 140 | 160 | 180 | 200 | 220 | 280 | 320 | 380 | 460 | 560 | 640 | 760 | 860 | 960 | 1040 | 1140 | 1200 | 1260 | 1320 | 1380 | 1440 | 1500 | 1540 | 1600 | 1660 | 1720 | 1760 | 1820 | 1860 | 1920 | 1940 | 1980 | 2020 | 2060 | 2080 | 2120 | 2140 | 2180 | 2200 | 2220 | 2240 | 2280 | 2300 | 2320 | 2320 | 2340 | 2360 | 2380 | 2380 | 2400 | 2400 | 2400 | 2420 | 2380 | 2160 | 0
295 | 401 | 42 | 42 | 52 | 5 | 0 | 4800 | 0 | 15 | 0 | 15 | 0 |  | 0.32 | 2180 | 10.54 | 10.32 | 243.4 | GOOD | 140 | 140 | 140 | 140 | 160 | 180 | 200 | 240 | 280 | 320 | 380 | 440 | 520 | 580 | 660 | 740 | 820 | 880 | 940 | 980 | 1020 | 1040 | 1080 | 1120 | 1140 | 1180 | 1220 | 1260 | 1280 | 1320 | 1360 | 1400 | 1440 | 1480 | 1520 | 1560 | 1600 | 1640 | 1660 | 1700 | 1740 | 1760 | 1800 | 1820 | 1840 | 1860 | 1900 | 1920 | 1940 | 1960 | 1980 | 2000 | 2020 | 2040 | 2060 | 2080 | 2100 | 2120 | 2140 | 2160 | 2160 | 2180 | 2180 | 2180 | 0
296 | 400 | 42 | 42 | 52 | 5 | 0 | 4800 | 0 | 15 | 0 | 15 | 0 |  | 0.38 | 1940 | 10.54 | 10.34 | 168.8 | NG | 140 | 140 | 140 | 140 | 160 | 160 | 200 | 240 | 260 | 300 | 340 | 380 | 440 | 480 | 560 | 620 | 680 | 720 | 760 | 780 | 800 | 820 | 820 | 840 | 840 | 860 | 880 | 900 | 920 | 920 | 940 | 960 | 960 | 980 | 1000 | 1020 | 1020 | 1040 | 1060 | 1080 | 1100 | 1120 | 1140 | 1160 | 1180 | 1200 | 1220 | 1240 | 1260 | 1300 | 1320 | 1360 | 1400 | 1440 | 1460 | 1500 | 1540 | 1560 | 1580 | 1600 | 1640 | 1660 | 1680 | 1700 | 1720 | 1760 | 1780 | 1800 | 1820 | 1840 | 1860 | 1880 | 1900 | 1920 | 1940 | 1940 | 1900 | 0
297 | 401 | 42 | 42 | 52 | 5 | 0 | 4800 | 0 | 15 | 0 | 15 | 0 |  | 0.43 | 1660 | 10.54 | 10.36 | 176.7 | NG | 140 | 140 | 140 | 140 | 160 | 180 | 200 | 240 | 260 | 300 | 320 | 360 | 380 | 440 | 460 | 520 | 560 | 600 | 620 | 660 | 680 | 700 | 720 | 740 | 760 | 760 | 780 | 780 | 800 | 800 | 800 | 820 | 820 | 840 | 860 | 860 | 880 | 880 | 900 | 920 | 920 | 940 | 960 | 960 | 980 | 1000 | 1000 | 1020 | 1020 | 1040 | 1040 | 1060 | 1080 | 1080 | 1100 | 1100 | 1120 | 1140 | 1140 | 1160 | 1180 | 1200 | 1220 | 1240 | 1260 | 1280 | 1300 | 1340 | 1360 | 1380 | 1400 | 1420 | 1440 | 1460 | 1480 | 1500 | 1520 | 1540 | 1560 | 1580 | 1600 | 1600 | 1620 | 1640 | 1660 | 1680 | 1680 | 1480 | 0
298 | 400 | 42 | 42 | 52 | 5 | 0 | 4800 | 0 | 15 | 0 | 15 | 0 |  | 0.43 | 1560 | 10.52 | 10.38 | 126.2 | NG | 140 | 140 | 140 | 140 | 160 | 180 | 200 | 240 | 280 | 320 | 360 | 420 | 460 | 520 | 560 | 640 | 680 | 740 | 760 | 800 | 800 | 820 | 820 | 840 | 840 | 840 | 840 | 840 | 840 | 840 | 840 | 860 | 860 | 880 | 880 | 900 | 900 | 920 | 920 | 940 | 940 | 960 | 960 | 980 | 980 | 1000 | 1000 | 1020 | 1020 | 1040 | 1040 | 1060 | 1060 | 1080 | 1080 | 1100 | 1100 | 1120 | 1120 | 1140 | 1140 | 1160 | 1160 | 1180 | 1200 | 1200 | 1220 | 1240 | 1260 | 1280 | 1280 | 1300 | 1320 | 1340 | 1360 | 1380 | 1400 | 1420 | 1440 | 1460 | 1460 | 1480 | 1500 | 1520 | 1540 | 1560 | 1580 | 1480 | 0
299 | 400 | 42 | 42 | 52 | 5 | 0 | 4800 | 0 | 15 | 0 | 15 | 0 |  | 0.28 | 2220 | 10.54 | 10.32 | 230.5 | GOOD | 140 | 140 | 140 | 140 | 160 | 180 | 220 | 260 | 320 | 400 | 480 | 580 | 680 | 800 | 900 | 1020 | 1120 | 1200 | 1260 | 1320 | 1380 | 1420 | 1460 | 1520 | 1560 | 1620 | 1660 | 1720 | 1760 | 1800 | 1840 | 1880 | 1900 | 1920 | 1940 | 1960 | 1980 | 2000 | 2000 | 2020 | 2040 | 2060 | 2080 | 2080 | 2100 | 2100 | 2120 | 2140 | 2140 | 2160 | 2160 | 2180 | 2180 | 2200 | 2200 | 2220 | 2220 | 2040 | 0
300 | 401 | 42 | 42 | 52 | 5 | 0 | 4800 | 0 | 15 | 0 | 15 | 0 |  | 0.28 | 2340 | 10.54 | 10.3 | 257.8 | GOOD | 140 | 140 | 140 | 140 | 160 | 180 | 220 | 260 | 320 | 360 | 440 | 500 | 600 | 680 | 800 | 900 | 1020 | 1100 | 1180 | 1240 | 1300 | 1340 | 1400 | 1440 | 1500 | 1540 | 1600 | 1640 | 1700 | 1760 | 1820 | 1860 | 1920 | 1960 | 2000 | 2020 | 2060 | 2080 | 2120 | 2140 | 2160 | 2180 | 2220 | 2220 | 2260 | 2260 | 2280 | 2300 | 2300 | 2320 | 2320 | 2320 | 2340 | 2340 | 2340 | 2340 | 2280 | 1960 | 0
301 | 401 | 42 | 42 | 52 | 5 | 0 | 4800 | 0 | 15 | 0 | 15 | 0 |  | 0.31 | 2200 | 10.54 | 10.32 | 229.9 | GOOD | 140 | 140 | 140 | 140 | 160 | 180 | 220 | 260 | 300 | 340 | 400 | 440 | 500 | 560 | 660 | 760 | 860 | 920 | 980 | 1040 | 1100 | 1120 | 1160 | 1200 | 1240 | 1280 | 1300 | 1340 | 1380 | 1420 | 1460 | 1500 | 1540 | 1580 | 1620 | 1640 | 1700 | 1720 | 1760 | 1800 | 1820 | 1840 | 1880 | 1900 | 1920 | 1940 | 1980 | 2000 | 2020 | 2020 | 2060 | 2060 | 2080 | 2100 | 2120 | 2120 | 2140 | 2160 | 2180 | 2180 | 2200 | 2220 | 2120 | 0
302 | 400 | 42 | 42 | 52 | 5 | 0 | 4800 | 0 | 15 | 0 | 15 | 0 |  | 0.3 | 2200 | 10.52 | 10.34 | 214.4 | GOOD | 140 | 140 | 140 | 140 | 160 | 180 | 220 | 260 | 320 | 380 | 460 | 540 | 640 | 740 | 860 | 960 | 1060 | 1120 | 1180 | 1220 | 1280 | 1320 | 1360 | 1400 | 1440 | 1460 | 1500 | 1540 | 1560 | 1600 | 1620 | 1640 | 1680 | 1700 | 1740 | 1760 | 1780 | 1800 | 1820 | 1840 | 1880 | 1900 | 1920 | 1940 | 1980 | 1980 | 2020 | 2020 | 2060 | 2060 | 2080 | 2100 | 2120 | 2140 | 2140 | 2160 | 2180 | 2180 | 2200 | 2200 | 1880 | 1340 | 780 | 1740 | 2060 | 2060 | 2080 | 2100 | 2120 | 2140 | 2140 | 2160 | 2180 | 2180 | 2200 | 2200 | 1880 | 0
303 | 401 | 42 | 42 | 52 | 5 | 0 | 4800 | 0 | 15 | 0 | 15 | 0 |  | 0.37 | 2040 | 10.54 | 10.34 | 205.1 | GOOD | 140 | 140 | 140 | 140 | 160 | 180 | 220 | 260 | 300 | 340 | 400 | 460 | 520 | 580 | 660 | 720 | 780 | 820 | 840 | 860 | 880 | 900 | 920 | 940 | 940 | 960 | 960 | 980 | 1000 | 1000 | 1020 | 1020 | 1040 | 1060 | 1080 | 1080 | 1100 | 1120 | 1120 | 1140 | 1160 | 1180 | 1180 | 1200 | 1220 | 1240 | 1280 | 1300 | 1320 | 1360 | 1380 | 1400 | 1420 | 1460 | 1480 | 1520 | 1540 | 1580 | 1600 | 1640 | 1660 | 1700 | 1720 | 1760 | 1800 | 1820 | 1860 | 1880 | 1920 | 1940 | 1980 | 2000 | 2040 | 2060 | 1920 | 1480 | 0
304 | 401 | 42 | 42 | 52 | 5 | 0 | 4800 | 0 | 15 | 0 | 15 | 0 |  | 0.38 | 1940 | 10.54 | 10.34 | 189.9 | NG | 140 | 140 | 140 | 140 | 160 | 180 | 220 | 260 | 280 | 320 | 360 | 400 | 440 | 480 | 540 | 600 | 640 | 680 | 680 | 700 | 700 | 720 | 720 | 720 | 720 | 740 | 760 | 780 | 820 | 880 | 900 | 940 | 960 | 980 | 1000 | 1020 | 1040 | 1060 | 1080 | 1100 | 1120 | 1160 | 1180 | 1200 | 1220 | 1260 | 1300 | 1320 | 1360 | 1380 | 1420 | 1440 | 1480 | 1500 | 1520 | 1560 | 1580 | 1620 | 1620 | 1660 | 1680 | 1700 | 1720 | 1740 | 1780 | 1800 | 1820 | 1840 | 1860 | 1880 | 1880 | 1900 | 1920 | 1940 | 1940 | 1960 | 1880 | 0
305 | 402 | 42 | 42 | 52 | 5 | 0 | 4800 | 0 | 15 | 0 | 15 | 0 |  | 0.28 | 2320 | 10.54 | 10.32 | 241.5 | GOOD | 140 | 140 | 140 | 140 | 160 | 200 | 240 | 300 | 360 | 460 | 540 | 660 | 760 | 900 | 1000 | 1120 | 1220 | 1300 | 1360 | 1400 | 1460 | 1500 | 1540 | 1600 | 1640 | 1680 | 1720 | 1760 | 1800 | 1840 | 1880 | 1920 | 1960 | 1980 | 2000 | 2040 | 2060 | 2080 | 2100 | 2120 | 2140 | 2160 | 2180 | 2200 | 2200 | 2220 | 2240 | 2240 | 2260 | 2280 | 2280 | 2300 | 2300 | 2320 | 2320 | 2260 | 1900 | 0
306 | 402 | 42 | 42 | 52 | 5 | 0 | 4800 | 0 | 15 | 0 | 15 | 0 |  | 0.27 | 2360 | 10.54 | 10.32 | 254.7 | GOOD | 140 | 140 | 140 | 140 | 160 | 200 | 240 | 300 | 380 | 480 | 580 | 700 | 800 | 920 | 1020 | 1140 | 1220 | 1300 | 1360 | 1420 | 1460 | 1520 | 1560 | 1620 | 1660 | 1720 | 1760 | 1820 | 1860 | 1920 | 1960 | 2020 | 2040 | 2080 | 2100 | 2120 | 2120 | 2160 | 2160 | 2200 | 2200 | 2220 | 2240 | 2260 | 2280 | 2280 | 2300 | 2320 | 2320 | 2340 | 2340 | 2360 | 2360 | 2360 | 2340 | 1880 | 0
307 | 400 | 42 | 42 | 52 | 5 | 0 | 4800 | 0 | 15 | 0 | 15 | 0 |  | 0.26 | 2420 | 10.54 | 10.32 | 191.3 | NG | 140 | 140 | 140 | 140 | 160 | 200 | 240 | 300 | 360 | 480 | 580 | 700 | 820 | 960 | 1060 | 1180 | 1280 | 1360 | 1440 | 1500 | 1540 | 1620 | 1660 | 1720 | 1780 | 1840 | 1880 | 1940 | 2000 | 2060 | 2100 | 2120 | 2140 | 2160 | 2180 | 2220 | 2220 | 2260 | 2260 | 2300 | 2300 | 2320 | 2340 | 2360 | 2360 | 2380 | 2380 | 2400 | 2400 | 2400 | 2420 | 2420 | 2400 | 2160 | 0
308 | 401 | 42 | 42 | 52 | 5 | 0 | 4800 | 0 | 15 | 0 | 15 | 0 |  | 0.31 | 2260 | 10.54 | 10.32 | 260.7 | GOOD | 140 | 140 | 140 | 140 | 160 | 180 | 220 | 260 | 300 | 360 | 420 | 500 | 560 | 660 | 740 | 840 | 920 | 1000 | 1040 | 1100 | 1120 | 1160 | 1180 | 1200 | 1220 | 1260 | 1280 | 1300 | 1320 | 1360 | 1400 | 1420 | 1460 | 1500 | 1520 | 1560 | 1580 | 1620 | 1640 | 1700 | 1720 | 1780 | 1800 | 1860 | 1900 | 1920 | 1960 | 1980 | 2000 | 2040 | 2040 | 2080 | 2100 | 2120 | 2140 | 2180 | 2200 | 2220 | 2240 | 2240 | 2260 | 2280 | 2200 | 0
309 | 401 | 42 | 42 | 52 | 5 | 0 | 4800 | 0 | 15 | 0 | 15 | 0 |  | 0.36 | 2000 | 10.52 | 10.34 | 200.7 | GOOD | 140 | 140 | 140 | 140 | 160 | 180 | 200 | 240 | 280 | 320 | 360 | 400 | 480 | 540 | 620 | 700 | 760 | 820 | 860 | 880 | 920 | 920 | 940 | 960 | 980 | 1000 | 1020 | 1020 | 1040 | 1060 | 1080 | 1100 | 1120 | 1140 | 1160 | 1180 | 1220 | 1240 | 1280 | 1300 | 1340 | 1360 | 1380 | 1400 | 1420 | 1440 | 1480 | 1500 | 1520 | 1540 | 1560 | 1580 | 1600 | 1620 | 1660 | 1660 | 1680 | 1700 | 1720 | 1740 | 1780 | 1800 | 1840 | 1860 | 1880 | 1900 | 1940 | 1940 | 1980 | 1980 | 2000 | 2000 | 1660 | 0
310 | 400 | 42 | 42 | 52 | 5 | 0 | 4800 | 0 | 15 | 0 | 15 | 0 |  | 0.29 | 2360 | 10.54 | 10.3 | 213.6 | GOOD | 140 | 140 | 140 | 140 | 160 | 180 | 220 | 240 | 300 | 340 | 400 | 460 | 540 | 620 | 720 | 820 | 900 | 960 | 1040 | 1100 | 1160 | 1200 | 1240 | 1300 | 1340 | 1380 | 1420 | 1480 | 1520 | 1560 | 1620 | 1660 | 1720 | 1780 | 1840 | 1900 | 1940 | 1960 | 2000 | 2020 | 2060 | 2080 | 2120 | 2140 | 2180 | 2200 | 2220 | 2240 | 2260 | 2280 | 2280 | 2300 | 2320 | 2320 | 2340 | 2340 | 2360 | 2360 | 2340 | 2080 | 0
311 | 402 | 42 | 42 | 52 | 5 | 0 | 4800 | 0 | 15 | 0 | 15 | 0 |  | 0.27 | 2400 | 10.54 | 10.3 | 265.8 | GOOD | 140 | 140 | 140 | 140 | 160 | 180 | 220 | 280 | 340 | 400 | 500 | 580 | 700 | 800 | 920 | 1020 | 1120 | 1200 | 1280 | 1340 | 1400 | 1440 | 1500 | 1560 | 1620 | 1660 | 1720 | 1780 | 1840 | 1880 | 1920 | 1980 | 2000 | 2040 | 2060 | 2080 | 2100 | 2140 | 2160 | 2180 | 2200 | 2220 | 2240 | 2260 | 2280 | 2300 | 2300 | 2320 | 2340 | 2360 | 2360 | 2380 | 2380 | 2400 | 2400 | 2300 | 0
312 | 401 | 42 | 42 | 52 | 5 | 0 | 4800 | 0 | 15 | 0 | 15 | 0 |  | 0.26 | 2440 | 10.52 | 10.32 | 253.7 | GOOD | 140 | 140 | 140 | 140 | 160 | 180 | 220 | 280 | 340 | 420 | 520 | 620 | 720 | 860 | 960 | 1080 | 1160 | 1260 | 1320 | 1400 | 1440 | 1500 | 1560 | 1620 | 1660 | 1720 | 1780 | 1840 | 1900 | 1960 | 2000 | 2040 | 2060 | 2100 | 2120 | 2160 | 2180 | 2220 | 2240 | 2260 | 2280 | 2300 | 2320 | 2340 | 2360 | 2380 | 2380 | 2400 | 2420 | 2420 | 2420 | 2440 | 2440 | 2440 | 2260 | 0
313 | 400 | 42 | 42 | 52 | 5 | 0 | 4800 | 0 | 15 | 0 | 15 | 0 |  | 0.28 | 2300 | 10.54 | 10.3 | 251.7 | GOOD | 140 | 140 | 140 | 140 | 160 | 180 | 220 | 260 | 320 | 380 | 460 | 540 | 660 | 760 | 880 | 980 | 1080 | 1160 | 1240 | 1280 | 1340 | 1380 | 1420 | 1460 | 1500 | 1540 | 1580 | 1620 | 1660 | 1680 | 1720 | 1740 | 1780 | 1820 | 1840 | 1880 | 1900 | 1920 | 1940 | 1960 | 1980 | 2000 | 2020 | 2060 | 2080 | 2100 | 2140 | 2160 | 2180 | 2200 | 2220 | 2240 | 2240 | 2260 | 2280 | 2300 | 2300 | 2300 | 1980 | 0
314 | 401 | 42 | 42 | 52 | 5 | 0 | 4800 | 0 | 15 | 0 | 15 | 0 |  | 0.3 | 2180 | 10.52 | 10.32 | 244.3 | GOOD | 140 | 140 | 140 | 140 | 140 | 180 | 220 | 260 | 320 | 380 | 440 | 540 | 620 | 720 | 800 | 920 | 1000 | 1080 | 1140 | 1180 | 1220 | 1260 | 1300 | 1320 | 1360 | 1400 | 1420 | 1460 | 1500 | 1540 | 1560 | 1600 | 1640 | 1660 | 1680 | 1720 | 1740 | 1760 | 1780 | 1820 | 1840 | 1860 | 1880 | 1900 | 1920 | 1940 | 1960 | 1980 | 2000 | 2020 | 2040 | 2060 | 2060 | 2080 | 2100 | 2120 | 2140 | 2160 | 2160 | 2180 | 2180 | 0
315 | 402 | 42 | 42 | 52 | 5 | 0 | 4800 | 0 | 15 | 0 | 15 | 0 |  | 0.26 | 2480 | 10.48 | 10.26 | 217.9 | GOOD | 140 | 140 | 140 | 140 | 160 | 180 | 220 | 260 | 300 | 380 | 440 | 540 | 640 | 760 | 880 | 1000 | 1120 | 1220 | 1300 | 1400 | 1480 | 1560 | 1620 | 1700 | 1760 | 1820 | 1880 | 1940 | 1980 | 2020 | 2060 | 2100 | 2140 | 2180 | 2200 | 2240 | 2260 | 2300 | 2320 | 2340 | 2360 | 2380 | 2400 | 2420 | 2440 | 2440 | 2460 | 2460 | 2480 | 2480 | 2480 | 2480 | 2480 | 2420 | 1920 | 0
316 | 402 | 42 | 42 | 52 | 5 | 0 | 4800 | 0 | 15 | 0 | 15 | 0 |  | 0.32 | 2220 | 10.54 | 10.34 | 214.9 | GOOD | 140 | 140 | 140 | 140 | 160 | 180 | 200 | 240 | 280 | 340 | 400 | 460 | 540 | 620 | 700 | 800 | 860 | 920 | 980 | 1020 | 1040 | 1060 | 1080 | 1100 | 1120 | 1140 | 1140 | 1160 | 1180 | 1220 | 1240 | 1280 | 1300 | 1340 | 1380 | 1420 | 1460 | 1500 | 1540 | 1600 | 1640 | 1680 | 1720 | 1760 | 1800 | 1840 | 1860 | 1880 | 1920 | 1940 | 1960 | 2000 | 2020 | 2040 | 2060 | 2080 | 2100 | 2140 | 2140 | 2160 | 2180 | 2200 | 2220 | 2240 | 2220 | 0
317 | 401 | 42 | 42 | 52 | 5 | 0 | 4800 | 0 | 15 | 0 | 15 | 0 |  | 0.32 | 2200 | 10.52 | 10.32 | 234.5 | GOOD | 140 | 140 | 140 | 140 | 160 | 180 | 200 | 240 | 280 | 320 | 380 | 440 | 520 | 580 | 680 | 740 | 840 | 900 | 940 | 980 | 1020 | 1060 | 1080 | 1100 | 1140 | 1160 | 1180 | 1200 | 1220 | 1240 | 1280 | 1300 | 1340 | 1380 | 1420 | 1440 | 1480 | 1520 | 1560 | 1600 | 1640 | 1680 | 1720 | 1760 | 1780 | 1820 | 1860 | 1880 | 1900 | 1920 | 1960 | 1980 | 2000 | 2020 | 2060 | 2080 | 2100 | 2120 | 2140 | 2160 | 2180 | 2180 | 2200 | 2220 | 2200 | 0
318 | 400 | 42 | 42 | 52 | 5 | 0 | 4800 | 0 | 15 | 0 | 15 | 0 |  | 0.36 | 2000 | 10.54 | 10.32 | 175.9 | GOOD | 140 | 140 | 140 | 140 | 160 | 180 | 200 | 240 | 260 | 300 | 340 | 400 | 460 | 520 | 600 | 660 | 720 | 760 | 800 | 820 | 860 | 880 | 900 | 920 | 920 | 940 | 940 | 960 | 980 | 980 | 1000 | 1020 | 1040 | 1080 | 1100 | 1140 | 1160 | 1200 | 1220 | 1240 | 1260 | 1280 | 1320 | 1340 | 1360 | 1380 | 1380 | 1400 | 1420 | 1440 | 1460 | 1480 | 1500 | 1520 | 1560 | 1580 | 1620 | 1640 | 1660 | 1700 | 1720 | 1740 | 1760 | 1800 | 1820 | 1840 | 1860 | 1880 | 1920 | 1940 | 1960 | 1980 | 2000 | 1960 | 1680 | 0
319 | 402 | 42 | 42 | 52 | 5 | 0 | 4800 | 0 | 15 | 0 | 15 | 0 |  | 0.28 | 2340 | 10.52 | 10.32 | 255.6 | GOOD | 140 | 140 | 140 | 140 | 160 | 180 | 220 | 260 | 320 | 400 | 480 | 580 | 680 | 800 | 920 | 1020 | 1120 | 1200 | 1260 | 1340 | 1400 | 1440 | 1480 | 1540 | 1580 | 1640 | 1680 | 1720 | 1760 | 1820 | 1860 | 1900 | 1940 | 1960 | 2000 | 2020 | 2040 | 2060 | 2080 | 2120 | 2140 | 2160 | 2180 | 2200 | 2220 | 2240 | 2260 | 2260 | 2280 | 2300 | 2300 | 2320 | 2320 | 2340 | 2340 | 2340 | 2240 | 0
320 | 401 | 42 | 42 | 52 | 5 | 0 | 4800 | 0 | 15 | 0 | 15 | 0 |  | 0.27 | 2440 | 10.54 | 10.3 | 289.3 | GOOD | 140 | 140 | 140 | 140 | 160 | 180 | 220 | 260 | 320 | 380 | 480 | 560 | 680 | 780 | 900 | 1000 | 1120 | 1200 | 1280 | 1320 | 1380 | 1440 | 1500 | 1540 | 1600 | 1640 | 1700 | 1760 | 1800 | 1860 | 1900 | 1940 | 1980 | 2000 | 2040 | 2060 | 2100 | 2120 | 2140 | 2180 | 2200 | 2220 | 2260 | 2280 | 2300 | 2320 | 2340 | 2360 | 2380 | 2400 | 2420 | 2420 | 2440 | 2440 | 2440 | 2400 | 0
321 | 401 | 42 | 42 | 52 | 5 | 0 | 4800 | 0 | 15 | 0 | 15 | 0 |  | 0.28 | 2360 | 10.54 | 10.3 | 232.9 | GOOD | 140 | 140 | 140 | 140 | 160 | 180 | 220 | 260 | 320 | 400 | 500 | 580 | 700 | 800 | 940 | 1040 | 1140 | 1220 | 1300 | 1340 | 1420 | 1460 | 1520 | 1560 | 1600 | 1640 | 1680 | 1720 | 1780 | 1820 | 1860 | 1900 | 1940 | 1960 | 2000 | 2020 | 2040 | 2060 | 2080 | 2100 | 2120 | 2160 | 2180 | 2200 | 2220 | 2240 | 2260 | 2280 | 2300 | 2300 | 2320 | 2340 | 2340 | 2360 | 2360 | 2360 | 2160 | 0
322 | 400 | 42 | 42 | 52 | 5 | 0 | 4800 | 0 | 15 | 0 | 15 | 0 |  | 0.28 | 2360 | 10.54 | 10.32 | 260.9 | GOOD | 140 | 140 | 140 | 140 | 160 | 180 | 220 | 260 | 320 | 380 | 480 | 560 | 680 | 780 | 900 | 1000 | 1120 | 1200 | 1260 | 1320 | 1380 | 1420 | 1460 | 1500 | 1540 | 1580 | 1620 | 1660 | 1700 | 1740 | 1780 | 1820 | 1860 | 1900 | 1940 | 1980 | 2000 | 2020 | 2060 | 2080 | 2100 | 2120 | 2160 | 2180 | 2200 | 2220 | 2240 | 2260 | 2280 | 2300 | 2300 | 2320 | 2340 | 2360 | 2360 | 2380 | 2340 | 2040 | 0
323 | 400 | 42 | 42 | 52 | 5 | 0 | 4800 | 0 | 15 | 0 | 15 | 0 |  | 0.3 | 2280 | 10.52 | 10.32 | 264.2 | GOOD | 140 | 140 | 140 | 140 | 160 | 180 | 200 | 240 | 280 | 340 | 400 | 480 | 560 | 660 | 740 | 860 | 940 | 1020 | 1080 | 1140 | 1180 | 1220 | 1260 | 1300 | 1340 | 1380 | 1420 | 1460 | 1500 | 1540 | 1580 | 1640 | 1680 | 1720 | 1760 | 1800 | 1820 | 1860 | 1880 | 1900 | 1920 | 1960 | 1980 | 2000 | 2020 | 2040 | 2060 | 2080 | 2100 | 2140 | 2160 | 2180 | 2200 | 2220 | 2220 | 2240 | 2260 | 2280 | 2280 | 2280 | 2160 | 1500 | 1120 | 1800 | 2100 | 2140 | 2160 | 2180 | 2200 | 2220 | 2220 | 2240 | 2260 | 2280 | 2280 | 2280 | 2160 | 0
324 | 402 | 42 | 42 | 52 | 5 | 0 | 4800 | 0 | 15 | 0 | 15 | 0 |  | 0.29 | 2380 | 10.54 | 10.32 | 268.9 | GOOD | 140 | 140 | 140 | 140 | 160 | 180 | 220 | 240 | 300 | 360 | 440 | 500 | 600 | 680 | 800 | 900 | 1000 | 1060 | 1140 | 1180 | 1220 | 1260 | 1300 | 1340 | 1360 | 1400 | 1440 | 1480 | 1520 | 1560 | 1620 | 1680 | 1720 | 1780 | 1840 | 1880 | 1920 | 1960 | 2000 | 2020 | 2060 | 2080 | 2100 | 2120 | 2140 | 2180 | 2200 | 2220 | 2240 | 2260 | 2280 | 2300 | 2320 | 2320 | 2340 | 2360 | 2380 | 2380 | 2320 | 2080 | 0
325 | 400 | 42 | 42 | 52 | 5 | 0 | 4800 | 0 | 15 | 0 | 15 | 0 |  | 0.27 | 2360 | 10.52 | 10.34 | 230.6 | GOOD | 140 | 140 | 140 | 140 | 160 | 180 | 240 | 300 | 380 | 460 | 560 | 660 | 800 | 900 | 1020 | 1120 | 1220 | 1300 | 1360 | 1400 | 1440 | 1480 | 1540 | 1580 | 1600 | 1640 | 1700 | 1740 | 1780 | 1820 | 1860 | 1900 | 1940 | 1980 | 2000 | 2020 | 2060 | 2080 | 2100 | 2120 | 2140 | 2160 | 2180 | 2200 | 2220 | 2240 | 2260 | 2260 | 2280 | 2300 | 2320 | 2340 | 2360 | 2360 | 2380 | 2280 | 0
326 | 401 | 42 | 42 | 52 | 5 | 0 | 4800 | 0 | 15 | 0 | 15 | 0 |  | 0.31 | 2280 | 10.52 | 10.32 | 240.7 | GOOD | 140 | 140 | 140 | 140 | 160 | 180 | 220 | 260 | 300 | 340 | 380 | 440 | 500 | 560 | 620 | 700 | 780 | 840 | 900 | 940 | 980 | 1000 | 1040 | 1060 | 1100 | 1160 | 1200 | 1260 | 1300 | 1340 | 1380 | 1420 | 1460 | 1500 | 1520 | 1580 | 1620 | 1660 | 1700 | 1740 | 1780 | 1820 | 1860 | 1900 | 1920 | 1940 | 1960 | 2000 | 2020 | 2060 | 2080 | 2100 | 2120 | 2140 | 2160 | 2180 | 2200 | 2220 | 2240 | 2260 | 2260 | 2280 | 2280 | 0
327 | 402 | 42 | 42 | 52 | 5 | 0 | 4800 | 0 | 15 | 0 | 15 | 0 |  | 0.29 | 2280 | 10.52 | 10.34 | 236.8 | GOOD | 140 | 140 | 140 | 140 | 160 | 180 | 220 | 260 | 300 | 360 | 420 | 500 | 580 | 680 | 780 | 900 | 980 | 1060 | 1120 | 1180 | 1220 | 1260 | 1300 | 1340 | 1380 | 1420 | 1460 | 1520 | 1560 | 1600 | 1640 | 1680 | 1720 | 1780 | 1820 | 1860 | 1900 | 1940 | 1960 | 2000 | 2020 | 2060 | 2080 | 2100 | 2120 | 2140 | 2160 | 2180 | 2180 | 2200 | 2220 | 2220 | 2240 | 2240 | 2260 | 2260 | 2280 | 2300 | 2280 | 1980 | 0
328 | 400 | 42 | 42 | 52 | 5 | 0 | 4800 | 0 | 15 | 0 | 15 | 0 |  | 0.29 | 2320 | 10.54 | 10.32 | 267.6 | GOOD | 140 | 140 | 140 | 140 | 160 | 180 | 220 | 260 | 320 | 380 | 460 | 540 | 660 | 760 | 860 | 960 | 1060 | 1140 | 1200 | 1240 | 1300 | 1340 | 1380 | 1400 | 1440 | 1480 | 1520 | 1560 | 1600 | 1620 | 1660 | 1700 | 1740 | 1780 | 1820 | 1860 | 1880 | 1900 | 1940 | 1960 | 1980 | 2000 | 2020 | 2060 | 2080 | 2100 | 2140 | 2160 | 2180 | 2200 | 2220 | 2240 | 2260 | 2280 | 2300 | 2300 | 2320 | 2320 | 2180 | 1780 | 0
329 | 401 | 42 | 42 | 52 | 5 | 0 | 4800 | 0 | 15 | 0 | 15 | 0 |  | 0.27 | 2400 | 10.52 | 10.32 | 254.6 | GOOD | 140 | 140 | 140 | 140 | 160 | 180 | 220 | 260 | 340 | 400 | 500 | 600 | 720 | 840 | 980 | 1080 | 1200 | 1280 | 1360 | 1420 | 1480 | 1540 | 1580 | 1640 | 1680 | 1720 | 1780 | 1820 | 1880 | 1920 | 1960 | 2000 | 2040 | 2080 | 2100 | 2120 | 2140 | 2160 | 2200 | 2200 | 2240 | 2240 | 2260 | 2280 | 2300 | 2320 | 2340 | 2340 | 2360 | 2380 | 2380 | 2400 | 2400 | 2400 | 2340 | 1920 | 0
330 | 400 | 42 | 42 | 52 | 5 | 0 | 4800 | 0 | 15 | 0 | 15 | 0 |  | 0.28 | 2360 | 10.54 | 10.32 | 186.1 | NG | 140 | 140 | 140 | 140 | 160 | 180 | 200 | 240 | 300 | 360 | 420 | 500 | 620 | 700 | 820 | 920 | 1020 | 1100 | 1160 | 1220 | 1280 | 1340 | 1380 | 1420 | 1480 | 1520 | 1560 | 1600 | 1660 | 1700 | 1740 | 1780 | 1820 | 1860 | 1900 | 1920 | 1960 | 1980 | 2020 | 2040 | 2060 | 2100 | 2120 | 2140 | 2160 | 2180 | 2220 | 2240 | 2260 | 2260 | 2280 | 2300 | 2320 | 2340 | 2340 | 2360 | 2380 | 2340 | 1900 | 0
331 | 401 | 42 | 42 | 52 | 5 | 0 | 4800 | 0 | 15 | 0 | 15 | 0 |  | 0.39 | 1920 | 10.54 | 10.34 | 214.4 | GOOD | 140 | 140 | 140 | 140 | 160 | 180 | 200 | 220 | 260 | 280 | 320 | 360 | 400 | 420 | 480 | 520 | 560 | 600 | 640 | 660 | 700 | 720 | 740 | 760 | 780 | 800 | 820 | 840 | 860 | 860 | 880 | 900 | 920 | 940 | 960 | 980 | 1000 | 1020 | 1060 | 1080 | 1100 | 1120 | 1140 | 1160 | 1180 | 1200 | 1220 | 1220 | 1240 | 1260 | 1280 | 1300 | 1320 | 1360 | 1380 | 1420 | 1440 | 1460 | 1480 | 1500 | 1520 | 1540 | 1580 | 1600 | 1620 | 1660 | 1680 | 1700 | 1740 | 1760 | 1800 | 1820 | 1840 | 1860 | 1880 | 1900 | 1920 | 1940 | 1920 | 0
332 | 400 | 42 | 42 | 52 | 5 | 0 | 4800 | 0 | 15 | 0 | 15 | 0 |  | 0.32 | 2080 | 10.52 | 10.34 | 236.5 | GOOD | 140 | 140 | 140 | 140 | 160 | 180 | 200 | 220 | 280 | 320 | 380 | 440 | 500 | 580 | 660 | 740 | 820 | 880 | 940 | 980 | 1020 | 1040 | 1080 | 1100 | 1140 | 1160 | 1180 | 1200 | 1220 | 1260 | 1280 | 1300 | 1340 | 1380 | 1420 | 1440 | 1480 | 1520 | 1560 | 1580 | 1620 | 1660 | 1680 | 1700 | 1740 | 1760 | 1780 | 1800 | 1820 | 1840 | 1860 | 1880 | 1900 | 1900 | 1920 | 1940 | 1960 | 1980 | 2000 | 2020 | 2040 | 2060 | 2060 | 2080 | 2100 | 2080 | 0
333 | 400 | 42 | 42 | 52 | 5 | 0 | 4800 | 0 | 15 | 0 | 15 | 0 |  | 0.34 | 2120 | 10.54 | 10.32 | 221 | GOOD | 140 | 140 | 140 | 140 | 160 | 180 | 200 | 220 | 260 | 300 | 340 | 400 | 460 | 520 | 580 | 640 | 720 | 760 | 820 | 860 | 900 | 940 | 960 | 1000 | 1040 | 1060 | 1080 | 1100 | 1140 | 1160 | 1180 | 1200 | 1240 | 1260 | 1300 | 1320 | 1360 | 1400 | 1420 | 1460 | 1500 | 1540 | 1560 | 1600 | 1640 | 1660 | 1700 | 1720 | 1740 | 1760 | 1800 | 1820 | 1860 | 1880 | 1920 | 1940 | 1960 | 1980 | 2000 | 2020 | 2040 | 2060 | 2080 | 2080 | 2100 | 2120 | 2120 | 2140 | 1860 | 0
334 | 401 | 42 | 42 | 52 | 5 | 0 | 4800 | 0 | 15 | 0 | 15 | 0 |  | 0.36 | 1860 | 10.52 | 10.34 | 169.5 | NG | 140 | 140 | 140 | 140 | 160 | 180 | 200 | 220 | 260 | 300 | 340 | 400 | 440 | 500 | 560 | 620 | 680 | 740 | 780 | 820 | 840 | 860 | 880 | 900 | 920 | 940 | 940 | 960 | 980 | 1000 | 1020 | 1040 | 1060 | 1080 | 1100 | 1140 | 1160 | 1180 | 1200 | 1240 | 1260 | 1300 | 1320 | 1340 | 1380 | 1400 | 1420 | 1460 | 1480 | 1500 | 1520 | 1560 | 1580 | 1620 | 1640 | 1660 | 1680 | 1700 | 1720 | 1740 | 1740 | 1760 | 1780 | 1780 | 1800 | 1800 | 1820 | 1820 | 1840 | 1840 | 1860 | 1860 | 1880 | 1840 | 1640 | 0
335 | 400 | 42 | 42 | 52 | 5 | 0 | 4800 | 0 | 15 | 0 | 15 | 0 |  | 0.44 | 1580 | 10.54 | 10.34 | 153.7 | NG | 160 | 160 | 160 | 160 | 160 | 180 | 180 | 220 | 240 | 260 | 280 | 320 | 360 | 400 | 420 | 480 | 520 | 560 | 580 | 620 | 640 | 660 | 680 | 700 | 720 | 740 | 760 | 780 | 780 | 800 | 820 | 820 | 840 | 860 | 860 | 860 | 880 | 880 | 900 | 900 | 920 | 920 | 940 | 940 | 960 | 960 | 960 | 980 | 980 | 1000 | 1000 | 1020 | 1040 | 1040 | 1060 | 1080 | 1100 | 1120 | 1120 | 1140 | 1160 | 1180 | 1200 | 1220 | 1240 | 1240 | 1260 | 1280 | 1300 | 1320 | 1320 | 1340 | 1360 | 1380 | 1400 | 1400 | 1420 | 1440 | 1460 | 1480 | 1480 | 1500 | 1520 | 1540 | 1540 | 1560 | 1580 | 1580 | 1580 | 1420 | 0
336 | 401 | 42 | 42 | 52 | 5 | 0 | 4800 | 0 | 15 | 0 | 15 | 0 |  | 0.29 | 2240 | 10.52 | 10.32 | 238.6 | GOOD | 160 | 160 | 160 | 160 | 160 | 180 | 200 | 220 | 260 | 320 | 380 | 440 | 540 | 600 | 700 | 780 | 880 | 960 | 1040 | 1100 | 1160 | 1220 | 1280 | 1340 | 1400 | 1440 | 1500 | 1540 | 1600 | 1660 | 1700 | 1740 | 1780 | 1820 | 1860 | 1880 | 1920 | 1940 | 1980 | 2000 | 2020 | 2040 | 2060 | 2080 | 2100 | 2100 | 2120 | 2140 | 2140 | 2160 | 2180 | 2180 | 2200 | 2200 | 2220 | 2220 | 2220 | 2240 | 2240 | 2200 | 0
337 | 400 | 42 | 42 | 52 | 5 | 0 | 4800 | 0 | 15 | 0 | 15 | 0 |  | 0.28 | 2320 | 10.54 | 10.32 | 241.3 | GOOD | 160 | 160 | 160 | 160 | 160 | 180 | 200 | 240 | 280 | 320 | 380 | 480 | 540 | 640 | 720 | 840 | 920 | 1000 | 1080 | 1140 | 1220 | 1280 | 1340 | 1400 | 1460 | 1520 | 1580 | 1640 | 1680 | 1740 | 1780 | 1840 | 1860 | 1900 | 1940 | 1980 | 2000 | 2040 | 2060 | 2080 | 2100 | 2120 | 2140 | 2160 | 2180 | 2200 | 2220 | 2240 | 2240 | 2260 | 2280 | 2300 | 2300 | 2320 | 2320 | 2320 | 2320 | 2300 | 2080 | 0
338 | 400 | 42 | 42 | 52 | 5 | 0 | 4800 | 0 | 15 | 0 | 15 | 0 |  | 0.42 | 1700 | 10.54 | 10.32 | 186.9 | NG | 160 | 160 | 160 | 160 | 160 | 180 | 200 | 220 | 240 | 260 | 300 | 320 | 360 | 400 | 440 | 500 | 540 | 580 | 620 | 660 | 700 | 720 | 740 | 760 | 780 | 780 | 800 | 820 | 820 | 840 | 860 | 860 | 880 | 900 | 920 | 920 | 940 | 960 | 960 | 980 | 980 | 1000 | 1020 | 1020 | 1040 | 1040 | 1060 | 1060 | 1080 | 1100 | 1100 | 1120 | 1120 | 1140 | 1160 | 1180 | 1200 | 1220 | 1240 | 1260 | 1280 | 1300 | 1300 | 1340 | 1360 | 1380 | 1400 | 1420 | 1440 | 1460 | 1480 | 1500 | 1500 | 1520 | 1540 | 1560 | 1580 | 1600 | 1620 | 1640 | 1660 | 1680 | 1700 | 1720 | 1720 | 1580 | 0
339 | 401 | 42 | 42 | 52 | 5 | 0 | 4800 | 0 | 15 | 0 | 15 | 0 |  | 0.35 | 2120 | 10.52 | 10.34 | 215.3 | GOOD | 160 | 160 | 160 | 160 | 160 | 180 | 180 | 200 | 240 | 260 | 300 | 320 | 360 | 400 | 460 | 500 | 540 | 580 | 620 | 660 | 700 | 740 | 780 | 820 | 860 | 900 | 940 | 980 | 1020 | 1040 | 1080 | 1100 | 1140 | 1160 | 1200 | 1220 | 1260 | 1300 | 1340 | 1360 | 1400 | 1440 | 1480 | 1520 | 1560 | 1600 | 1640 | 1660 | 1700 | 1720 | 1760 | 1780 | 1800 | 1820 | 1840 | 1860 | 1900 | 1920 | 1940 | 1960 | 1980 | 2000 | 2020 | 2040 | 2060 | 2080 | 2100 | 2100 | 2120 | 2140 | 2120 | 1840 | 0
340 | 400 | 42 | 42 | 52 | 5 | 0 | 4800 | 0 | 15 | 0 | 15 | 0 |  | 0.3 | 2280 | 10.52 | 10.32 | 243.8 | GOOD | 160 | 160 | 160 | 160 | 160 | 180 | 200 | 220 | 240 | 300 | 340 | 400 | 460 | 560 | 620 | 720 | 800 | 880 | 940 | 1020 | 1060 | 1140 | 1180 | 1240 | 1300 | 1360 | 1400 | 1460 | 1500 | 1540 | 1600 | 1640 | 1660 | 1720 | 1740 | 1780 | 1800 | 1840 | 1860 | 1900 | 1920 | 1940 | 1980 | 2000 | 2020 | 2040 | 2060 | 2100 | 2120 | 2140 | 2160 | 2180 | 2200 | 2220 | 2220 | 2240 | 2260 | 2280 | 2280 | 2280 | 2280 | 0
341 | 401 | 42 | 42 | 52 | 5 | 0 | 4800 | 0 | 15 | 0 | 15 | 0 |  | 0.3 | 2300 | 10.52 | 10.3 | 268.5 | GOOD | 160 | 160 | 160 | 160 | 160 | 180 | 200 | 220 | 260 | 300 | 340 | 400 | 460 | 540 | 620 | 700 | 780 | 860 | 920 | 960 | 1020 | 1060 | 1100 | 1140 | 1180 | 1220 | 1260 | 1300 | 1340 | 1380 | 1440 | 1480 | 1540 | 1580 | 1640 | 1680 | 1720 | 1760 | 1800 | 1840 | 1880 | 1920 | 1940 | 1980 | 2020 | 2040 | 2060 | 2080 | 2100 | 2120 | 2160 | 2160 | 2200 | 2200 | 2220 | 2240 | 2260 | 2260 | 2280 | 2300 | 2300 | 2300 | 0
342 | 401 | 42 | 42 | 52 | 5 | 0 | 4800 | 0 | 15 | 0 | 15 | 0 |  | 0.31 | 2220 | 10.52 | 10.32 | 243.2 | GOOD | 160 | 160 | 160 | 160 | 160 | 180 | 200 | 220 | 240 | 280 | 320 | 380 | 420 | 500 | 560 | 640 | 720 | 800 | 860 | 940 | 980 | 1040 | 1100 | 1160 | 1200 | 1260 | 1300 | 1360 | 1420 | 1460 | 1520 | 1560 | 1600 | 1640 | 1660 | 1700 | 1740 | 1760 | 1800 | 1820 | 1840 | 1880 | 1900 | 1920 | 1940 | 1980 | 1980 | 2020 | 2020 | 2040 | 2060 | 2080 | 2100 | 2120 | 2140 | 2160 | 2160 | 2180 | 2200 | 2220 | 2220 | 2240 | 2220 | 0
343 | 401 | 42 | 42 | 52 | 5 | 0 | 4800 | 0 | 15 | 0 | 15 | 0 |  | 0.29 | 2320 | 10.54 | 10.32 | 255.7 | GOOD | 160 | 160 | 160 | 160 | 160 | 180 | 200 | 220 | 240 | 280 | 340 | 400 | 480 | 540 | 640 | 720 | 800 | 900 | 980 | 1040 | 1120 | 1160 | 1240 | 1300 | 1360 | 1400 | 1460 | 1520 | 1580 | 1620 | 1680 | 1720 | 1760 | 1800 | 1840 | 1880 | 1920 | 1940 | 1980 | 2000 | 2040 | 2060 | 2080 | 2100 | 2140 | 2140 | 2180 | 2200 | 2220 | 2220 | 2240 | 2260 | 2280 | 2280 | 2300 | 2300 | 2320 | 2320 | 2340 | 2280 | 0
344 | 400 | 42 | 42 | 52 | 5 | 0 | 4800 | 0 | 15 | 0 | 15 | 0 |  | 0.32 | 2260 | 10.52 | 10.32 | 255.9 | GOOD | 180 | 180 | 180 | 180 | 180 | 180 | 200 | 200 | 240 | 260 | 280 | 320 | 380 | 420 | 500 | 560 | 640 | 700 | 760 | 820 | 880 | 920 | 980 | 1020 | 1080 | 1120 | 1160 | 1200 | 1260 | 1300 | 1340 | 1400 | 1440 | 1480 | 1520 | 1560 | 1600 | 1640 | 1680 | 1720 | 1760 | 1780 | 1820 | 1840 | 1880 | 1900 | 1940 | 1960 | 2000 | 2020 | 2040 | 2060 | 2080 | 2100 | 2120 | 2140 | 2160 | 2180 | 2200 | 2220 | 2220 | 2240 | 2260 | 2260 | 2220 | 0
345 | 402 | 42 | 42 | 52 | 5 | 0 | 4800 | 0 | 15 | 0 | 15 | 0 |  | 0.32 | 2200 | 10.52 | 10.32 | 262.9 | GOOD | 180 | 180 | 180 | 180 | 180 | 180 | 200 | 200 | 240 | 260 | 300 | 340 | 400 | 440 | 520 | 580 | 660 | 720 | 800 | 840 | 900 | 960 | 1020 | 1060 | 1100 | 1160 | 1200 | 1240 | 1280 | 1320 | 1360 | 1400 | 1440 | 1480 | 1520 | 1540 | 1580 | 1620 | 1640 | 1680 | 1700 | 1740 | 1760 | 1780 | 1820 | 1840 | 1880 | 1900 | 1920 | 1940 | 1960 | 1980 | 2020 | 2040 | 2060 | 2080 | 2100 | 2120 | 2140 | 2160 | 2180 | 2180 | 2200 | 2220 | 2220 | 0
346 | 400 | 42 | 42 | 52 | 5 | 0 | 4800 | 0 | 15 | 0 | 15 | 0 |  | 0.32 | 2160 | 10.52 | 10.32 | 257.2 | GOOD | 180 | 180 | 180 | 180 | 180 | 200 | 200 | 220 | 240 | 260 | 300 | 340 | 380 | 440 | 500 | 560 | 640 | 700 | 760 | 800 | 860 | 900 | 960 | 1000 | 1060 | 1100 | 1140 | 1180 | 1240 | 1280 | 1320 | 1360 | 1400 | 1440 | 1480 | 1520 | 1540 | 1580 | 1600 | 1640 | 1660 | 1700 | 1720 | 1740 | 1780 | 1800 | 1820 | 1840 | 1860 | 1880 | 1900 | 1920 | 1940 | 1960 | 1980 | 2000 | 2020 | 2040 | 2060 | 2080 | 2100 | 2100 | 2120 | 2140 | 2160 | 2160 | 0
347 | 401 | 42 | 42 | 52 | 5 | 0 | 4800 | 0 | 15 | 0 | 15 | 0 |  | 0.3 | 2280 | 10.54 | 10.3 | 254.9 | GOOD | 180 | 180 | 180 | 180 | 180 | 200 | 200 | 220 | 260 | 280 | 340 | 380 | 440 | 520 | 600 | 680 | 760 | 840 | 900 | 960 | 1040 | 1100 | 1160 | 1220 | 1280 | 1340 | 1420 | 1480 | 1540 | 1580 | 1620 | 1660 | 1700 | 1740 | 1780 | 1820 | 1840 | 1880 | 1900 | 1940 | 1960 | 1980 | 2020 | 2040 | 2060 | 2080 | 2100 | 2120 | 2140 | 2160 | 2180 | 2200 | 2200 | 2220 | 2240 | 2260 | 2260 | 2280 | 2280 | 2300 | 2280 | 0
348 | 401 | 42 | 42 | 52 | 5 | 0 | 4800 | 0 | 15 | 0 | 15 | 0 |  | 0.32 | 2200 | 10.54 | 10.3 | 263.5 | GOOD | 180 | 180 | 180 | 180 | 180 | 200 | 200 | 220 | 240 | 240 | 280 | 320 | 360 | 400 | 460 | 520 | 600 | 640 | 720 | 760 | 820 | 880 | 940 | 980 | 1020 | 1080 | 1120 | 1160 | 1220 | 1260 | 1300 | 1360 | 1400 | 1440 | 1480 | 1520 | 1560 | 1580 | 1620 | 1660 | 1680 | 1720 | 1740 | 1780 | 1800 | 1820 | 1860 | 1880 | 1920 | 1920 | 1960 | 1980 | 2000 | 2020 | 2040 | 2060 | 2080 | 2100 | 2120 | 2140 | 2160 | 2160 | 2180 | 2200 | 2200 | 2200 | 0
349 | 401 | 42 | 42 | 52 | 5 | 0 | 4800 | 0 | 15 | 0 | 15 | 0 |  | 0.34 | 2060 | 10.52 | 10.32 | 271.5 | GOOD | 200 | 200 | 200 | 200 | 200 | 200 | 220 | 220 | 240 | 260 | 280 | 320 | 340 | 400 | 440 | 500 | 540 | 600 | 640 | 700 | 740 | 780 | 820 | 880 | 900 | 940 | 980 | 1040 | 1060 | 1120 | 1140 | 1180 | 1220 | 1280 | 1300 | 1340 | 1380 | 1420 | 1460 | 1500 | 1520 | 1560 | 1580 | 1620 | 1640 | 1660 | 1680 | 1720 | 1740 | 1760 | 1780 | 1800 | 1820 | 1840 | 1860 | 1880 | 1900 | 1920 | 1920 | 1940 | 1960 | 1980 | 1980 | 2000 | 2020 | 2040 | 2040 | 2060 | 2060 | 2040 | 0
350 | 400 | 42 | 42 | 52 | 5 | 0 | 4800 | 0 | 15 | 0 | 15 | 0 |  | 0.34 | 2180 | 10.52 | 10.32 | 273 | GOOD | 220 | 200 | 200 | 220 | 220 | 220 | 220 | 240 | 240 | 260 | 280 | 320 | 340 | 380 | 440 | 480 | 520 | 560 | 620 | 660 | 700 | 740 | 800 | 820 | 880 | 920 | 960 | 1000 | 1040 | 1080 | 1120 | 1160 | 1180 | 1220 | 1260 | 1300 | 1340 | 1380 | 1420 | 1460 | 1480 | 1520 | 1560 | 1580 | 1620 | 1640 | 1680 | 1700 | 1740 | 1760 | 1800 | 1820 | 1860 | 1880 | 1900 | 1920 | 1960 | 1980 | 2000 | 2020 | 2060 | 2080 | 2100 | 2120 | 2140 | 2160 | 2160 | 2180 | 2200 | 2160 | 0
351 | 401 | 42 | 42 | 52 | 5 | 0 | 4800 | 0 | 15 | 0 | 15 | 0 |  | 0.38 | 1940 | 10.52 | 10.32 | 249.1 | GOOD | 220 | 220 | 220 | 220 | 220 | 220 | 220 | 240 | 240 | 260 | 280 | 300 | 320 | 360 | 400 | 440 | 480 | 520 | 540 | 580 | 620 | 660 | 680 | 720 | 740 | 780 | 800 | 820 | 840 | 880 | 900 | 940 | 960 | 980 | 1000 | 1040 | 1060 | 1100 | 1120 | 1160 | 1180 | 1220 | 1240 | 1260 | 1280 | 1320 | 1340 | 1380 | 1400 | 1420 | 1440 | 1460 | 1480 | 1520 | 1540 | 1560 | 1580 | 1600 | 1620 | 1640 | 1660 | 1680 | 1700 | 1720 | 1740 | 1760 | 1780 | 1800 | 1820 | 1840 | 1860 | 1880 | 1900 | 1920 | 1920 | 1940 | 1960 | 0
352 | 402 | 42 | 42 | 52 | 5 | 0 | 4800 | 0 | 15 | 0 | 15 | 0 |  | 0.34 | 2100 | 10.54 | 10.28 | 237.7 | GOOD | 220 | 220 | 220 | 220 | 220 | 220 | 240 | 240 | 260 | 280 | 300 | 340 | 380 | 420 | 480 | 540 | 600 | 660 | 700 | 760 | 800 | 840 | 880 | 940 | 980 | 1020 | 1060 | 1120 | 1160 | 1200 | 1240 | 1280 | 1320 | 1360 | 1400 | 1440 | 1460 | 1500 | 1520 | 1560 | 1580 | 1620 | 1640 | 1680 | 1700 | 1720 | 1740 | 1760 | 1780 | 1820 | 1840 | 1860 | 1880 | 1900 | 1920 | 1940 | 1960 | 1980 | 2000 | 2020 | 2020 | 2040 | 2060 | 2080 | 2080 | 2100 | 2120 | 2100 | 1980 | 0
353 | 401 | 42 | 42 | 52 | 5 | 0 | 4800 | 0 | 15 | 0 | 15 | 0 |  | 0.4 | 1960 | 10.52 | 10.3 | 261.8 | GOOD | 220 | 220 | 220 | 220 | 220 | 220 | 240 | 240 | 240 | 260 | 280 | 280 | 300 | 320 | 340 | 380 | 400 | 440 | 460 | 480 | 500 | 520 | 540 | 560 | 580 | 600 | 620 | 660 | 660 | 680 | 700 | 740 | 740 | 760 | 780 | 820 | 840 | 860 | 880 | 900 | 920 | 960 | 980 | 1020 | 1040 | 1080 | 1120 | 1140 | 1180 | 1220 | 1240 | 1280 | 1320 | 1340 | 1380 | 1400 | 1420 | 1460 | 1480 | 1500 | 1540 | 1560 | 1580 | 1620 | 1640 | 1660 | 1680 | 1700 | 1720 | 1760 | 1780 | 1800 | 1820 | 1840 | 1860 | 1880 | 1900 | 1920 | 1940 | 1960 | 1980 | 1980 | 0
354 | 401 | 42 | 42 | 52 | 5 | 0 | 4800 | 0 | 15 | 0 | 15 | 0 |  | 0.38 | 2020 | 10.52 | 10.32 | 246.5 | GOOD | 220 | 220 | 220 | 220 | 220 | 220 | 240 | 240 | 240 | 260 | 280 | 300 | 320 | 340 | 380 | 420 | 440 | 480 | 520 | 560 | 580 | 620 | 640 | 680 | 700 | 740 | 760 | 800 | 820 | 840 | 880 | 900 | 920 | 960 | 980 | 1020 | 1040 | 1080 | 1120 | 1160 | 1200 | 1240 | 1260 | 1300 | 1340 | 1360 | 1400 | 1440 | 1460 | 1500 | 1520 | 1540 | 1580 | 1600 | 1620 | 1660 | 1680 | 1700 | 1720 | 1760 | 1780 | 1800 | 1820 | 1840 | 1860 | 1880 | 1900 | 1920 | 1940 | 1960 | 1980 | 1980 | 2000 | 2020 | 2020 | 2020 | 1920 | 1660 | 1480 | 1960 | 1860 | 1880 | 1900 | 1920 | 1940 | 1960 | 1980 | 1980 | 2000 | 2020 | 2020 | 2020 | 1920 | 0
355 | 401 | 42 | 42 | 52 | 5 | 0 | 4800 | 0 | 15 | 0 | 15 | 0 |  | 0.34 | 2140 | 10.54 | 10.28 | 262.9 | GOOD | 220 | 220 | 220 | 220 | 220 | 240 | 240 | 240 | 260 | 280 | 300 | 320 | 340 | 380 | 440 | 480 | 560 | 600 | 660 | 720 | 760 | 820 | 860 | 900 | 940 | 980 | 1020 | 1080 | 1120 | 1160 | 1220 | 1260 | 1300 | 1340 | 1380 | 1420 | 1460 | 1500 | 1520 | 1560 | 1600 | 1620 | 1660 | 1680 | 1720 | 1740 | 1780 | 1800 | 1820 | 1840 | 1880 | 1900 | 1920 | 1940 | 1960 | 1980 | 2000 | 2020 | 2040 | 2060 | 2060 | 2080 | 2100 | 2100 | 2120 | 2120 | 2140 | 2140 | 1960 | 0
356 | 401 | 42 | 42 | 52 | 5 | 0 | 4800 | 0 | 15 | 0 | 15 | 0 |  | 0.35 | 1980 | 10.52 | 10.32 | 243.6 | GOOD | 240 | 240 | 240 | 240 | 240 | 240 | 240 | 260 | 260 | 280 | 300 | 320 | 340 | 380 | 420 | 460 | 520 | 560 | 600 | 640 | 700 | 740 | 780 | 820 | 860 | 900 | 960 | 1000 | 1040 | 1080 | 1120 | 1160 | 1200 | 1240 | 1260 | 1300 | 1340 | 1360 | 1380 | 1400 | 1440 | 1460 | 1500 | 1520 | 1540 | 1560 | 1580 | 1600 | 1640 | 1660 | 1680 | 1700 | 1720 | 1740 | 1760 | 1780 | 1800 | 1800 | 1820 | 1840 | 1860 | 1880 | 1900 | 1900 | 1920 | 1940 | 1940 | 1960 | 1980 | 1980 | 2000 | 1980 | 0
357 | 402 | 42 | 42 | 52 | 5 | 0 | 4800 | 0 | 15 | 0 | 15 | 0 |  | 0.34 | 2020 | 10.54 | 10.32 | 263.9 | GOOD | 220 | 220 | 220 | 220 | 220 | 240 | 240 | 240 | 260 | 280 | 300 | 320 | 360 | 400 | 440 | 500 | 540 | 600 | 640 | 680 | 720 | 780 | 820 | 860 | 900 | 940 | 980 | 1020 | 1060 | 1100 | 1140 | 1180 | 1200 | 1240 | 1280 | 1320 | 1340 | 1380 | 1420 | 1440 | 1480 | 1500 | 1520 | 1560 | 1580 | 1600 | 1620 | 1660 | 1680 | 1700 | 1720 | 1760 | 1760 | 1800 | 1800 | 1820 | 1840 | 1860 | 1880 | 1900 | 1920 | 1940 | 1940 | 1960 | 1980 | 2000 | 2000 | 2020 | 2020 | 2040 | 2020 | 0
358 | 401 | 42 | 42 | 52 | 5 | 0 | 4800 | 0 | 15 | 0 | 15 | 0 |  | 0.36 | 2060 | 10.52 | 10.32 | 272.8 | GOOD | 260 | 260 | 260 | 260 | 260 | 260 | 260 | 260 | 280 | 280 | 300 | 320 | 340 | 380 | 400 | 440 | 480 | 540 | 580 | 620 | 640 | 680 | 700 | 740 | 760 | 800 | 840 | 860 | 900 | 940 | 980 | 1020 | 1060 | 1100 | 1120 | 1180 | 1200 | 1240 | 1280 | 1320 | 1360 | 1380 | 1420 | 1460 | 1480 | 1520 | 1540 | 1580 | 1600 | 1640 | 1660 | 1680 | 1720 | 1740 | 1760 | 1800 | 1820 | 1840 | 1860 | 1880 | 1900 | 1920 | 1940 | 1960 | 1980 | 2000 | 2000 | 2020 | 2040 | 2040 | 2060 | 2060 | 2060 | 0
359 | 401 | 42 | 42 | 52 | 5 | 0 | 4800 | 0 | 15 | 0 | 15 | 0 |  | 0.34 | 2060 | 10.54 | 10.28 | 264.9 | GOOD | 260 | 260 | 260 | 260 | 260 | 260 | 260 | 280 | 280 | 300 | 300 | 320 | 340 | 380 | 420 | 460 | 500 | 560 | 600 | 660 | 700 | 740 | 780 | 840 | 880 | 920 | 960 | 1020 | 1060 | 1100 | 1140 | 1180 | 1220 | 1260 | 1300 | 1340 | 1360 | 1400 | 1420 | 1460 | 1480 | 1520 | 1540 | 1580 | 1600 | 1640 | 1660 | 1680 | 1700 | 1740 | 1760 | 1780 | 1800 | 1820 | 1840 | 1880 | 1900 | 1920 | 1940 | 1940 | 1960 | 1980 | 2000 | 2020 | 2020 | 2040 | 2060 | 2060 | 2080 | 2080 | 1960 | 0
360 | 400 | 42 | 42 | 52 | 5 | 0 | 4800 | 0 | 15 | 0 | 15 | 0 |  | 0.34 | 2020 | 10.54 | 10.28 | 250.8 | GOOD | 300 | 320 | 320 | 320 | 320 | 320 | 320 | 320 | 320 | 340 | 340 | 360 | 380 | 400 | 420 | 460 | 500 | 540 | 580 | 620 | 660 | 700 | 740 | 780 | 820 | 860 | 920 | 960 | 1020 | 1060 | 1120 | 1160 | 1200 | 1240 | 1280 | 1320 | 1360 | 1380 | 1420 | 1440 | 1480 | 1500 | 1540 | 1560 | 1600 | 1620 | 1640 | 1660 | 1680 | 1700 | 1740 | 1760 | 1780 | 1800 | 1820 | 1840 | 1860 | 1860 | 1900 | 1900 | 1920 | 1940 | 1960 | 1960 | 1980 | 2000 | 2000 | 2020 | 2020 | 2040 | 2000 | 0
361 | 401 | 42 | 42 | 52 | 5 | 0 | 4800 | 0 | 15 | 0 | 15 | 0 |  | 0.36 | 1980 | 10.52 | 10.28 | 280.3 | GOOD | 280 | 280 | 280 | 280 | 280 | 280 | 280 | 300 | 300 | 300 | 320 | 340 | 360 | 360 | 400 | 420 | 460 | 500 | 540 | 560 | 600 | 640 | 680 | 700 | 740 | 780 | 820 | 860 | 900 | 940 | 980 | 1020 | 1060 | 1100 | 1140 | 1160 | 1200 | 1220 | 1260 | 1280 | 1320 | 1340 | 1380 | 1400 | 1440 | 1460 | 1480 | 1500 | 1540 | 1560 | 1580 | 1600 | 1620 | 1640 | 1660 | 1680 | 1720 | 1740 | 1760 | 1780 | 1800 | 1820 | 1840 | 1860 | 1880 | 1880 | 1900 | 1920 | 1940 | 1940 | 1960 | 1980 | 1980 | 1980 | 1880 | 0
362 | 401 | 42 | 42 | 52 | 5 | 0 | 4800 | 0 | 15 | 0 | 15 | 0 |  | 0.42 | 1880 | 10.52 | 10.3 | 239.3 | GOOD | 320 | 320 | 320 | 320 | 320 | 320 | 340 | 340 | 340 | 340 | 340 | 360 | 360 | 380 | 380 | 400 | 420 | 420 | 440 | 460 | 480 | 500 | 500 | 520 | 540 | 540 | 560 | 580 | 600 | 620 | 620 | 640 | 660 | 680 | 700 | 740 | 760 | 780 | 800 | 820 | 840 | 880 | 880 | 920 | 940 | 960 | 980 | 1020 | 1040 | 1060 | 1100 | 1120 | 1160 | 1180 | 1200 | 1240 | 1260 | 1300 | 1320 | 1340 | 1360 | 1400 | 1420 | 1460 | 1480 | 1500 | 1540 | 1560 | 1580 | 1600 | 1620 | 1660 | 1660 | 1700 | 1720 | 1740 | 1760 | 1780 | 1800 | 1820 | 1820 | 1840 | 1860 | 1880 | 1880 | 1880 | 0
363 | 400 | 42 | 42 | 52 | 5 | 0 | 4800 | 0 | 15 | 0 | 15 | 0 |  | 0.45 | 1680 | 10.52 | 10.32 | 257.8 | GOOD | 400 | 400 | 400 | 400 | 400 | 400 | 400 | 400 | 400 | 400 | 400 | 400 | 420 | 420 | 420 | 440 | 440 | 460 | 460 | 480 | 480 | 480 | 500 | 500 | 520 | 520 | 540 | 540 | 560 | 560 | 580 | 580 | 600 | 620 | 620 | 640 | 640 | 660 | 680 | 700 | 700 | 720 | 740 | 760 | 780 | 800 | 820 | 840 | 860 | 880 | 920 | 940 | 960 | 980 | 1000 | 1020 | 1060 | 1080 | 1100 | 1120 | 1160 | 1180 | 1200 | 1220 | 1260 | 1260 | 1300 | 1320 | 1340 | 1360 | 1380 | 1400 | 1420 | 1440 | 1460 | 1480 | 1500 | 1500 | 1540 | 1540 | 1560 | 1580 | 1600 | 1620 | 1620 | 1640 | 1660 | 1660 | 1680 | 1700 | 1700 | 1660 | 0
364 | 400 | 42 | 42 | 52 | 5 | 0 | 4800 | 0 | 15 | 0 | 15 | 0 |  | 0.36 | 1920 | 10.52 | 10.3 | 274.8 | GOOD | 400 | 400 | 400 | 400 | 400 | 400 | 400 | 400 | 420 | 420 | 420 | 440 | 440 | 460 | 460 | 480 | 520 | 540 | 560 | 580 | 600 | 640 | 680 | 700 | 740 | 760 | 800 | 840 | 900 | 940 | 980 | 1020 | 1060 | 1100 | 1140 | 1180 | 1220 | 1260 | 1280 | 1320 | 1360 | 1380 | 1400 | 1420 | 1460 | 1480 | 1520 | 1540 | 1560 | 1580 | 1600 | 1620 | 1660 | 1660 | 1700 | 1700 | 1720 | 1740 | 1760 | 1780 | 1800 | 1800 | 1820 | 1840 | 1860 | 1860 | 1880 | 1900 | 1900 | 1920 | 1920 | 1940 | 1940 | 1880 | 0
365 | 400 | 42 | 42 | 52 | 5 | 0 | 4800 | 0 | 15 | 0 | 15 | 0 |  | 0.42 | 1700 | 10.54 | 10.3 | 234.5 | GOOD | 400 | 400 | 400 | 400 | 380 | 380 | 400 | 400 | 400 | 400 | 400 | 420 | 420 | 420 | 440 | 460 | 460 | 480 | 500 | 500 | 520 | 540 | 560 | 560 | 580 | 600 | 620 | 640 | 660 | 680 | 700 | 700 | 720 | 740 | 760 | 780 | 800 | 820 | 840 | 860 | 880 | 900 | 920 | 940 | 960 | 980 | 1000 | 1020 | 1040 | 1060 | 1080 | 1100 | 1120 | 1140 | 1160 | 1180 | 1200 | 1220 | 1260 | 1260 | 1300 | 1320 | 1340 | 1360 | 1380 | 1400 | 1420 | 1440 | 1460 | 1480 | 1500 | 1500 | 1520 | 1540 | 1560 | 1580 | 1600 | 1600 | 1620 | 1640 | 1660 | 1660 | 1680 | 1680 | 1700 | 1700 | 1660 | 0
366 | 400 | 42 | 42 | 52 | 5 | 0 | 4800 | 0 | 15 | 0 | 15 | 0 |  | 0.38 | 1800 | 10.54 | 10.28 | 245.5 | GOOD | 360 | 360 | 360 | 360 | 360 | 360 | 360 | 380 | 380 | 380 | 380 | 400 | 400 | 420 | 440 | 460 | 480 | 520 | 540 | 560 | 580 | 620 | 640 | 660 | 680 | 700 | 720 | 760 | 780 | 820 | 840 | 880 | 900 | 920 | 960 | 1000 | 1020 | 1040 | 1080 | 1100 | 1120 | 1160 | 1180 | 1200 | 1220 | 1260 | 1280 | 1300 | 1320 | 1360 | 1380 | 1400 | 1420 | 1460 | 1460 | 1500 | 1520 | 1540 | 1560 | 1580 | 1580 | 1600 | 1620 | 1640 | 1660 | 1680 | 1680 | 1700 | 1720 | 1740 | 1740 | 1760 | 1780 | 1780 | 1800 | 1800 | 1820 | 1820 | 0
367 | 400 | 42 | 42 | 52 | 5 | 0 | 4800 | 0 | 15 | 0 | 15 | 0 |  | 0.44 | 1620 | 10.52 | 10.28 | 278.2 | GOOD | 440 | 440 | 440 | 440 | 440 | 440 | 440 | 440 | 440 | 440 | 460 | 460 | 460 | 460 | 460 | 480 | 480 | 500 | 500 | 500 | 520 | 520 | 520 | 540 | 540 | 560 | 560 | 560 | 580 | 580 | 600 | 600 | 620 | 640 | 640 | 660 | 680 | 680 | 700 | 720 | 740 | 760 | 780 | 800 | 820 | 840 | 860 | 880 | 920 | 940 | 960 | 980 | 1000 | 1020 | 1040 | 1060 | 1080 | 1100 | 1120 | 1140 | 1160 | 1180 | 1200 | 1220 | 1240 | 1260 | 1280 | 1300 | 1320 | 1340 | 1360 | 1380 | 1400 | 1420 | 1440 | 1460 | 1480 | 1480 | 1500 | 1520 | 1540 | 1560 | 1560 | 1580 | 1600 | 1600 | 1620 | 1620 | 1640 | 1640 | 1640 | 0
368 | 401 | 42 | 42 | 52 | 5 | 0 | 4800 | 0 | 15 | 0 | 15 | 0 |  | 0.35 | 1920 | 10.54 | 10.28 | 258.7 | GOOD | 440 | 440 | 440 | 440 | 440 | 440 | 440 | 440 | 440 | 460 | 460 | 460 | 480 | 500 | 520 | 540 | 560 | 580 | 620 | 640 | 680 | 700 | 740 | 780 | 820 | 860 | 920 | 960 | 1020 | 1060 | 1100 | 1140 | 1180 | 1220 | 1260 | 1280 | 1320 | 1340 | 1380 | 1400 | 1420 | 1440 | 1480 | 1500 | 1520 | 1540 | 1580 | 1600 | 1620 | 1640 | 1660 | 1680 | 1700 | 1720 | 1740 | 1760 | 1780 | 1780 | 1800 | 1820 | 1840 | 1840 | 1860 | 1880 | 1880 | 1900 | 1900 | 1920 | 1920 | 1940 | 1920 | 1840 | 0
369 | 401 | 42 | 42 | 52 | 5 | 0 | 4800 | 0 | 15 | 0 | 15 | 0 |  | 0.42 | 1680 | 10.54 | 10.28 | 247.8 | GOOD | 420 | 420 | 420 | 420 | 420 | 440 | 440 | 440 | 440 | 440 | 440 | 440 | 460 | 460 | 460 | 480 | 480 | 500 | 520 | 520 | 540 | 540 | 560 | 580 | 580 | 600 | 620 | 620 | 640 | 660 | 680 | 680 | 700 | 720 | 740 | 760 | 780 | 800 | 840 | 840 | 880 | 900 | 920 | 940 | 960 | 980 | 1000 | 1020 | 1040 | 1060 | 1100 | 1100 | 1140 | 1160 | 1180 | 1200 | 1220 | 1240 | 1260 | 1280 | 1300 | 1320 | 1340 | 1360 | 1380 | 1400 | 1420 | 1440 | 1460 | 1480 | 1500 | 1500 | 1520 | 1540 | 1560 | 1580 | 1580 | 1600 | 1620 | 1620 | 1640 | 1640 | 1660 | 1680 | 1680 | 1680 | 0
370 | 400 | 42 | 42 | 52 | 5 | 0 | 4800 | 0 | 15 | 0 | 15 | 0 |  | 0.44 | 1600 | 10.52 | 10.32 | 275.9 | GOOD | 460 | 460 | 460 | 460 | 460 | 460 | 460 | 460 | 460 | 460 | 460 | 480 | 480 | 480 | 480 | 500 | 500 | 500 | 520 | 520 | 540 | 540 | 540 | 560 | 560 | 560 | 580 | 580 | 600 | 600 | 620 | 620 | 640 | 660 | 660 | 680 | 700 | 720 | 720 | 740 | 760 | 780 | 800 | 800 | 820 | 840 | 860 | 880 | 900 | 900 | 940 | 940 | 980 | 980 | 1020 | 1020 | 1060 | 1080 | 1100 | 1120 | 1140 | 1160 | 1180 | 1200 | 1220 | 1240 | 1260 | 1280 | 1300 | 1320 | 1340 | 1360 | 1380 | 1400 | 1400 | 1420 | 1440 | 1460 | 1460 | 1480 | 1500 | 1520 | 1520 | 1540 | 1560 | 1580 | 1580 | 1600 | 1620 | 1620 | 1600 | 0
371 | 400 | 42 | 42 | 52 | 5 | 0 | 4800 | 0 | 15 | 0 | 15 | 0 |  | 0.41 | 1600 | 10.54 | 10.3 | 297.1 | GOOD | 500 | 520 | 520 | 520 | 520 | 520 | 520 | 520 | 520 | 520 | 520 | 520 | 540 | 540 | 540 | 560 | 560 | 580 | 580 | 600 | 600 | 620 | 620 | 640 | 640 | 660 | 680 | 680 | 700 | 720 | 740 | 760 | 760 | 780 | 800 | 820 | 840 | 860 | 880 | 900 | 920 | 960 | 960 | 1000 | 1000 | 1040 | 1060 | 1080 | 1100 | 1120 | 1140 | 1160 | 1180 | 1200 | 1200 | 1220 | 1240 | 1260 | 1280 | 1300 | 1320 | 1340 | 1360 | 1380 | 1380 | 1400 | 1420 | 1440 | 1460 | 1460 | 1480 | 1500 | 1500 | 1520 | 1540 | 1540 | 1560 | 1560 | 1580 | 1600 | 1600 | 1620 | 1620 | 1620 | 0
372 | 400 | 42 | 42 | 52 | 5 | 0 | 4800 | 0 | 15 | 0 | 15 | 0 |  | 0.39 | 1720 | 10.54 | 10.28 | 300 | GOOD | 480 | 480 | 480 | 480 | 480 | 480 | 480 | 480 | 480 | 500 | 500 | 500 | 500 | 520 | 520 | 540 | 540 | 560 | 560 | 580 | 580 | 600 | 620 | 620 | 640 | 660 | 680 | 700 | 720 | 760 | 780 | 820 | 840 | 880 | 900 | 940 | 960 | 980 | 1020 | 1040 | 1060 | 1100 | 1120 | 1160 | 1180 | 1220 | 1240 | 1260 | 1280 | 1320 | 1340 | 1360 | 1380 | 1400 | 1420 | 1440 | 1440 | 1460 | 1480 | 1500 | 1520 | 1540 | 1560 | 1560 | 1580 | 1600 | 1600 | 1620 | 1640 | 1640 | 1660 | 1680 | 1680 | 1700 | 1700 | 1720 | 1720 | 1720 | 1740 | 0
373 | 401 | 42 | 42 | 52 | 5 | 0 | 4800 | 0 | 15 | 0 | 15 | 0 |  | 0.36 | 1820 | 10.54 | 10.3 | 279.6 | GOOD | 480 | 480 | 480 | 480 | 480 | 480 | 480 | 480 | 480 | 500 | 500 | 500 | 520 | 520 | 540 | 560 | 580 | 620 | 640 | 660 | 680 | 720 | 760 | 800 | 840 | 880 | 920 | 980 | 1000 | 1040 | 1080 | 1120 | 1140 | 1180 | 1200 | 1240 | 1260 | 1280 | 1300 | 1340 | 1360 | 1380 | 1400 | 1420 | 1440 | 1480 | 1500 | 1520 | 1540 | 1560 | 1580 | 1580 | 1600 | 1620 | 1640 | 1660 | 1680 | 1700 | 1700 | 1720 | 1740 | 1740 | 1760 | 1760 | 1780 | 1780 | 1800 | 1800 | 1820 | 1820 | 1820 | 1840 | 1800 | 0
374 | 400 | 42 | 42 | 52 | 5 | 0 | 4800 | 0 | 15 | 0 | 15 | 0 |  | 0.36 | 1840 | 10.54 | 10.28 | 253.2 | GOOD | 480 | 460 | 460 | 460 | 480 | 480 | 480 | 480 | 480 | 480 | 480 | 500 | 500 | 520 | 520 | 540 | 560 | 580 | 600 | 640 | 660 | 680 | 700 | 740 | 760 | 780 | 800 | 840 | 860 | 900 | 940 | 980 | 1020 | 1060 | 1080 | 1120 | 1160 | 1180 | 1220 | 1260 | 1280 | 1300 | 1340 | 1360 | 1380 | 1400 | 1420 | 1460 | 1480 | 1500 | 1520 | 1540 | 1560 | 1580 | 1600 | 1620 | 1640 | 1660 | 1680 | 1700 | 1700 | 1720 | 1740 | 1760 | 1780 | 1780 | 1800 | 1800 | 1820 | 1820 | 1840 | 1840 | 1860 | 1860 | 0
375 | 400 | 42 | 42 | 52 | 5 | 0 | 4800 | 0 | 15 | 0 | 15 | 0 |  | 0.4 | 1740 | 10.54 | 10.3 | 271.8 | GOOD | 480 | 460 | 460 | 460 | 460 | 460 | 480 | 480 | 480 | 480 | 480 | 480 | 500 | 500 | 520 | 520 | 540 | 540 | 560 | 560 | 580 | 580 | 600 | 620 | 620 | 640 | 640 | 660 | 680 | 680 | 700 | 720 | 740 | 760 | 780 | 800 | 820 | 840 | 880 | 900 | 920 | 940 | 980 | 1000 | 1020 | 1040 | 1080 | 1100 | 1140 | 1160 | 1180 | 1200 | 1240 | 1260 | 1280 | 1300 | 1340 | 1360 | 1380 | 1400 | 1440 | 1460 | 1460 | 1480 | 1500 | 1520 | 1540 | 1560 | 1580 | 1600 | 1620 | 1640 | 1640 | 1660 | 1680 | 1680 | 1700 | 1720 | 1720 | 1740 | 1740 | 1760 | 0
376 | 401 | 42 | 42 | 52 | 5 | 0 | 4800 | 0 | 15 | 0 | 15 | 0 |  | 0.38 | 1780 | 10.54 | 10.3 | 280.1 | GOOD | 500 | 500 | 500 | 500 | 500 | 500 | 500 | 500 | 520 | 520 | 520 | 520 | 520 | 540 | 540 | 560 | 560 | 580 | 600 | 620 | 620 | 640 | 660 | 680 | 680 | 700 | 720 | 740 | 780 | 800 | 840 | 860 | 900 | 920 | 960 | 980 | 1020 | 1040 | 1080 | 1100 | 1140 | 1160 | 1200 | 1220 | 1240 | 1260 | 1300 | 1320 | 1340 | 1360 | 1380 | 1400 | 1420 | 1440 | 1480 | 1500 | 1520 | 1520 | 1540 | 1560 | 1580 | 1600 | 1620 | 1640 | 1660 | 1680 | 1680 | 1700 | 1720 | 1720 | 1740 | 1760 | 1760 | 1780 | 1780 | 1800 | 1800 | 0
377 | 400 | 42 | 42 | 52 | 5 | 0 | 4800 | 0 | 15 | 0 | 15 | 0 |  | 0.49 | 1520 | 10.54 | 10.3 | 244 | GOOD | 380 | 380 | 380 | 380 | 380 | 380 | 400 | 400 | 400 | 400 | 400 | 400 | 400 | 420 | 420 | 420 | 420 | 440 | 440 | 440 | 440 | 440 | 460 | 460 | 460 | 480 | 480 | 480 | 500 | 500 | 500 | 520 | 520 | 520 | 540 | 540 | 560 | 560 | 580 | 580 | 600 | 620 | 620 | 640 | 660 | 680 | 680 | 700 | 720 | 740 | 760 | 780 | 800 | 820 | 840 | 860 | 880 | 900 | 920 | 940 | 960 | 960 | 980 | 1000 | 1020 | 1040 | 1060 | 1080 | 1080 | 1100 | 1140 | 1160 | 1180 | 1180 | 1220 | 1220 | 1240 | 1260 | 1280 | 1300 | 1320 | 1340 | 1340 | 1360 | 1380 | 1380 | 1400 | 1420 | 1420 | 1440 | 1460 | 1460 | 1480 | 1500 | 1500 | 1520 | 1520 | 1540 | 1540 | 1500 | 0
378 | 400 | 42 | 42 | 52 | 5 | 0 | 4800 | 0 | 15 | 0 | 15 | 0 |  | 0.43 | 1660 | 10.54 | 10.32 | 282.4 | GOOD | 460 | 460 | 460 | 460 | 460 | 460 | 460 | 480 | 480 | 480 | 480 | 480 | 480 | 480 | 500 | 500 | 500 | 500 | 520 | 520 | 520 | 540 | 540 | 540 | 560 | 560 | 580 | 600 | 600 | 620 | 640 | 640 | 660 | 680 | 700 | 720 | 740 | 760 | 780 | 800 | 820 | 840 | 860 | 880 | 920 | 940 | 960 | 980 | 1000 | 1020 | 1040 | 1060 | 1080 | 1100 | 1120 | 1140 | 1160 | 1180 | 1220 | 1220 | 1240 | 1260 | 1280 | 1300 | 1320 | 1320 | 1340 | 1360 | 1380 | 1400 | 1420 | 1440 | 1460 | 1480 | 1500 | 1520 | 1540 | 1540 | 1560 | 1580 | 1600 | 1620 | 1620 | 1640 | 1660 | 1660 | 1680 | 1660 | 0
379 | 401 | 42 | 42 | 52 | 5 | 0 | 4800 | 0 | 15 | 0 | 15 | 0 |  | 0.36 | 1840 | 10.54 | 10.3 | 294.5 | GOOD | 480 | 480 | 480 | 480 | 480 | 480 | 480 | 480 | 500 | 500 | 500 | 500 | 500 | 520 | 540 | 560 | 580 | 600 | 620 | 660 | 680 | 700 | 740 | 780 | 800 | 840 | 880 | 940 | 960 | 1020 | 1040 | 1080 | 1100 | 1140 | 1160 | 1200 | 1220 | 1260 | 1280 | 1300 | 1340 | 1360 | 1380 | 1420 | 1440 | 1460 | 1480 | 1500 | 1520 | 1540 | 1560 | 1580 | 1600 | 1620 | 1640 | 1660 | 1680 | 1680 | 1700 | 1720 | 1740 | 1740 | 1760 | 1780 | 1780 | 1800 | 1800 | 1820 | 1820 | 1840 | 1840 | 1860 | 1840 | 0
380 | 401 | 42 | 42 | 52 | 5 | 0 | 4800 | 0 | 15 | 0 | 15 | 0 |  | 0.43 | 1600 | 10.54 | 10.3 | 231.7 | GOOD | 540 | 540 | 540 | 540 | 540 | 540 | 540 | 540 | 540 | 540 | 540 | 560 | 560 | 560 | 560 | 560 | 580 | 580 | 580 | 600 | 600 | 600 | 620 | 620 | 620 | 640 | 640 | 640 | 660 | 660 | 680 | 680 | 680 | 700 | 720 | 720 | 740 | 740 | 760 | 760 | 780 | 800 | 820 | 840 | 860 | 880 | 900 | 920 | 960 | 980 | 1000 | 1020 | 1060 | 1080 | 1100 | 1120 | 1160 | 1160 | 1200 | 1220 | 1240 | 1240 | 1280 | 1280 | 1300 | 1320 | 1340 | 1360 | 1380 | 1400 | 1420 | 1420 | 1440 | 1460 | 1480 | 1480 | 1500 | 1520 | 1520 | 1540 | 1560 | 1560 | 1580 | 1600 | 1600 | 1600 | 1620 | 1580 | 0
381 | 400 | 42 | 42 | 52 | 5 | 0 | 4800 | 0 | 15 | 0 | 15 | 0 |  | 0.47 | 1380 | 10.52 | 10.32 | 107.4 | NG | 540 | 540 | 540 | 540 | 540 | 540 | 540 | 540 | 540 | 540 | 560 | 560 | 560 | 560 | 560 | 580 | 580 | 580 | 600 | 600 | 600 | 600 | 620 | 620 | 620 | 640 | 640 | 640 | 640 | 660 | 660 | 660 | 660 | 680 | 680 | 680 | 700 | 700 | 720 | 720 | 740 | 740 | 760 | 760 | 780 | 800 | 800 | 820 | 820 | 840 | 860 | 880 | 880 | 900 | 900 | 920 | 940 | 940 | 960 | 960 | 980 | 980 | 1000 | 1020 | 1020 | 1040 | 1060 | 1060 | 1080 | 1080 | 1100 | 1100 | 1120 | 1120 | 1140 | 1140 | 1160 | 1180 | 1180 | 1200 | 1200 | 1220 | 1240 | 1240 | 1260 | 1280 | 1280 | 1300 | 1320 | 1320 | 1340 | 1360 | 1380 | 1380 | 1400 | 0
382 | 400 | 42 | 42 | 52 | 5 | 0 | 4800 | 0 | 15 | 0 | 15 | 0 |  | 0.43 | 1620 | 10.52 | 10.3 | 247.3 | GOOD | 560 | 560 | 560 | 560 | 560 | 560 | 560 | 560 | 560 | 560 | 560 | 560 | 580 | 580 | 580 | 580 | 600 | 600 | 600 | 600 | 620 | 620 | 620 | 640 | 640 | 660 | 660 | 660 | 680 | 680 | 680 | 700 | 700 | 720 | 720 | 740 | 740 | 760 | 780 | 780 | 800 | 820 | 820 | 840 | 860 | 880 | 900 | 920 | 940 | 960 | 980 | 1000 | 1020 | 1040 | 1060 | 1080 | 1100 | 1120 | 1140 | 1180 | 1200 | 1220 | 1240 | 1260 | 1280 | 1300 | 1320 | 1340 | 1360 | 1380 | 1400 | 1420 | 1420 | 1440 | 1460 | 1480 | 1500 | 1520 | 1540 | 1560 | 1560 | 1580 | 1600 | 1620 | 1620 | 1640 | 1640 | 1580 | 0
383 | 401 | 42 | 42 | 52 | 5 | 0 | 4800 | 0 | 15 | 0 | 15 | 0 |  | 0.38 | 1740 | 10.52 | 10.28 | 238 | GOOD | 580 | 580 | 580 | 580 | 580 | 580 | 580 | 580 | 580 | 600 | 600 | 600 | 600 | 600 | 620 | 620 | 620 | 640 | 640 | 660 | 660 | 680 | 680 | 700 | 700 | 720 | 740 | 740 | 760 | 780 | 800 | 820 | 840 | 880 | 900 | 920 | 940 | 980 | 1000 | 1040 | 1060 | 1080 | 1100 | 1140 | 1160 | 1180 | 1220 | 1240 | 1260 | 1300 | 1320 | 1340 | 1360 | 1380 | 1400 | 1420 | 1440 | 1460 | 1480 | 1500 | 1520 | 1540 | 1560 | 1560 | 1580 | 1600 | 1620 | 1620 | 1640 | 1660 | 1680 | 1680 | 1700 | 1720 | 1720 | 1740 | 1740 | 0
384 | 401 | 42 | 42 | 52 | 5 | 0 | 4800 | 0 | 15 | 0 | 15 | 0 |  | 0.39 | 1680 | 10.52 | 10.3 | 252.6 | GOOD | 600 | 600 | 600 | 600 | 600 | 600 | 600 | 600 | 600 | 600 | 600 | 600 | 620 | 620 | 620 | 620 | 620 | 640 | 640 | 640 | 660 | 660 | 680 | 680 | 700 | 700 | 720 | 720 | 740 | 760 | 780 | 800 | 820 | 840 | 860 | 880 | 900 | 940 | 960 | 980 | 1020 | 1040 | 1060 | 1080 | 1100 | 1120 | 1140 | 1160 | 1180 | 1200 | 1220 | 1240 | 1260 | 1300 | 1320 | 1340 | 1340 | 1360 | 1380 | 1400 | 1420 | 1440 | 1460 | 1480 | 1500 | 1520 | 1520 | 1540 | 1560 | 1580 | 1600 | 1600 | 1620 | 1640 | 1640 | 1660 | 1680 | 1680 | 1680 | 0
385 | 400 | 42 | 42 | 52 | 5 | 0 | 4800 | 0 | 15 | 0 | 15 | 0 |  | 0.38 | 1700 | 10.52 | 10.3 | 266.9 | GOOD | 560 | 560 | 560 | 580 | 580 | 580 | 580 | 580 | 580 | 580 | 580 | 580 | 580 | 600 | 600 | 620 | 620 | 640 | 640 | 660 | 680 | 680 | 700 | 720 | 740 | 760 | 780 | 800 | 820 | 840 | 860 | 880 | 920 | 940 | 960 | 980 | 1000 | 1020 | 1060 | 1080 | 1100 | 1120 | 1140 | 1160 | 1200 | 1220 | 1240 | 1260 | 1280 | 1300 | 1320 | 1340 | 1360 | 1380 | 1400 | 1420 | 1440 | 1460 | 1480 | 1500 | 1520 | 1540 | 1560 | 1560 | 1580 | 1600 | 1600 | 1620 | 1620 | 1640 | 1660 | 1660 | 1680 | 1680 | 1700 | 1700 | 1700 | 0
386 | 401 | 42 | 42 | 52 | 5 | 0 | 4800 | 0 | 15 | 0 | 15 | 0 |  | 0.36 | 1760 | 10.54 | 10.28 | 285.5 | GOOD | 600 | 600 | 600 | 600 | 600 | 600 | 600 | 600 | 600 | 600 | 600 | 620 | 620 | 620 | 640 | 640 | 660 | 660 | 680 | 680 | 700 | 720 | 740 | 740 | 760 | 780 | 820 | 840 | 860 | 880 | 920 | 940 | 980 | 1000 | 1040 | 1060 | 1100 | 1120 | 1140 | 1160 | 1200 | 1220 | 1240 | 1260 | 1300 | 1320 | 1340 | 1360 | 1380 | 1400 | 1440 | 1460 | 1480 | 1500 | 1520 | 1540 | 1560 | 1580 | 1600 | 1600 | 1620 | 1640 | 1660 | 1680 | 1680 | 1700 | 1700 | 1720 | 1740 | 1740 | 1760 | 1760 | 1760 | 1780 | 1760 | 0
387 | 400 | 42 | 42 | 52 | 5 | 0 | 4800 | 0 | 15 | 0 | 15 | 0 |  | 0.53 | 1020 | 10.54 | 10.34 | 181.7 | NG | 600 | 600 | 600 | 600 | 600 | 600 | 600 | 600 | 600 | 600 | 600 | 600 | 600 | 600 | 620 | 620 | 620 | 620 | 620 | 620 | 620 | 640 | 640 | 640 | 640 | 640 | 640 | 640 | 660 | 660 | 660 | 660 | 660 | 660 | 680 | 680 | 680 | 680 | 680 | 680 | 700 | 700 | 700 | 700 | 700 | 720 | 720 | 720 | 720 | 720 | 740 | 740 | 740 | 740 | 740 | 760 | 760 | 760 | 760 | 780 | 780 | 780 | 780 | 800 | 800 | 800 | 800 | 800 | 820 | 820 | 820 | 820 | 820 | 840 | 840 | 840 | 840 | 840 | 860 | 860 | 860 | 860 | 880 | 880 | 880 | 880 | 900 | 900 | 900 | 920 | 920 | 920 | 940 | 940 | 940 | 940 | 960 | 960 | 980 | 980 | 980 | 1000 | 1000 | 1000 | 1020 | 1020 | 1040 | 1040 | 0
388 | 401 | 42 | 42 | 52 | 5 | 0 | 4800 | 0 | 15 | 0 | 15 | 0 |  | 0.46 | 1460 | 10.56 | 10.3 | 243.5 | GOOD | 560 | 560 | 560 | 560 | 560 | 560 | 560 | 580 | 580 | 580 | 580 | 580 | 580 | 580 | 600 | 600 | 600 | 600 | 600 | 620 | 620 | 620 | 620 | 620 | 640 | 640 | 640 | 640 | 660 | 660 | 660 | 680 | 680 | 680 | 700 | 700 | 700 | 720 | 720 | 740 | 740 | 760 | 760 | 780 | 780 | 800 | 800 | 820 | 820 | 840 | 860 | 860 | 880 | 900 | 900 | 920 | 940 | 960 | 960 | 980 | 1000 | 1020 | 1020 | 1040 | 1060 | 1080 | 1080 | 1100 | 1120 | 1140 | 1160 | 1160 | 1180 | 1200 | 1220 | 1240 | 1260 | 1260 | 1280 | 1300 | 1300 | 1320 | 1340 | 1360 | 1360 | 1380 | 1400 | 1420 | 1420 | 1440 | 1460 | 1460 | 1480 | 0
389 | 400 | 42 | 42 | 52 | 5 | 0 | 4800 | 0 | 15 | 0 | 15 | 0 |  | 0.36 | 1800 | 10.52 | 10.3 | 280.2 | GOOD | 600 | 600 | 600 | 600 | 600 | 600 | 600 | 600 | 600 | 600 | 620 | 620 | 620 | 620 | 640 | 640 | 660 | 680 | 700 | 700 | 720 | 740 | 780 | 800 | 820 | 860 | 880 | 900 | 940 | 980 | 1000 | 1020 | 1060 | 1080 | 1120 | 1140 | 1160 | 1200 | 1220 | 1240 | 1260 | 1280 | 1320 | 1340 | 1360 | 1380 | 1400 | 1420 | 1460 | 1460 | 1500 | 1520 | 1540 | 1560 | 1580 | 1600 | 1620 | 1640 | 1660 | 1680 | 1680 | 1700 | 1720 | 1720 | 1740 | 1760 | 1760 | 1780 | 1780 | 1800 | 1800 | 1800 | 1780 | 0
390 | 400 | 42 | 42 | 52 | 5 | 0 | 4800 | 0 | 15 | 0 | 15 | 0 |  | 0.47 | 1500 | 10.54 | 10.32 | 251.7 | GOOD | 540 | 540 | 540 | 540 | 540 | 540 | 540 | 540 | 540 | 560 | 560 | 560 | 560 | 560 | 560 | 580 | 580 | 580 | 580 | 600 | 600 | 600 | 600 | 620 | 620 | 620 | 620 | 640 | 640 | 640 | 640 | 660 | 660 | 660 | 660 | 680 | 680 | 680 | 700 | 700 | 700 | 700 | 720 | 720 | 720 | 740 | 740 | 740 | 760 | 760 | 780 | 780 | 800 | 800 | 820 | 820 | 840 | 860 | 860 | 880 | 900 | 920 | 940 | 960 | 980 | 1000 | 1000 | 1020 | 1040 | 1060 | 1080 | 1100 | 1120 | 1140 | 1160 | 1180 | 1200 | 1220 | 1240 | 1260 | 1280 | 1300 | 1300 | 1320 | 1340 | 1360 | 1380 | 1400 | 1420 | 1440 | 1440 | 1460 | 1480 | 1500 | 1520 | 0
391 | 400 | 42 | 42 | 52 | 5 | 0 | 4800 | 0 | 15 | 0 | 15 | 0 |  | 0.38 | 1700 | 10.52 | 10.3 | 287.6 | GOOD | 560 | 560 | 560 | 560 | 560 | 560 | 560 | 560 | 580 | 580 | 580 | 580 | 580 | 580 | 600 | 600 | 600 | 620 | 620 | 620 | 640 | 640 | 660 | 660 | 680 | 700 | 700 | 720 | 740 | 760 | 780 | 800 | 820 | 860 | 880 | 900 | 940 | 960 | 1000 | 1020 | 1060 | 1100 | 1120 | 1140 | 1180 | 1200 | 1220 | 1240 | 1260 | 1300 | 1320 | 1340 | 1360 | 1380 | 1400 | 1420 | 1440 | 1460 | 1480 | 1500 | 1520 | 1540 | 1540 | 1560 | 1580 | 1580 | 1600 | 1620 | 1620 | 1640 | 1640 | 1660 | 1680 | 1680 | 1700 | 1700 | 1720 | 1720 | 0
392 | 400 | 42 | 42 | 52 | 5 | 0 | 4800 | 0 | 15 | 0 | 15 | 0 |  | 0.38 | 1680 | 10.54 | 10.28 | 292.4 | GOOD | 560 | 560 | 560 | 560 | 560 | 560 | 560 | 560 | 580 | 580 | 580 | 580 | 580 | 600 | 600 | 600 | 620 | 640 | 640 | 660 | 660 | 680 | 680 | 700 | 720 | 720 | 740 | 760 | 780 | 800 | 820 | 840 | 860 | 880 | 920 | 940 | 960 | 1000 | 1020 | 1040 | 1060 | 1080 | 1120 | 1140 | 1160 | 1180 | 1200 | 1220 | 1260 | 1280 | 1300 | 1320 | 1340 | 1360 | 1380 | 1380 | 1400 | 1420 | 1440 | 1460 | 1480 | 1500 | 1520 | 1520 | 1540 | 1560 | 1560 | 1580 | 1600 | 1600 | 1620 | 1620 | 1640 | 1660 | 1660 | 1680 | 1680 | 1680 | 0
393 | 400 | 42 | 42 | 52 | 5 | 0 | 4800 | 0 | 15 | 0 | 15 | 0 |  | 0.41 | 1660 | 10.54 | 10.28 | 226.9 | GOOD | 480 | 480 | 480 | 480 | 480 | 480 | 480 | 480 | 500 | 500 | 500 | 500 | 500 | 520 | 520 | 520 | 540 | 540 | 560 | 560 | 580 | 580 | 600 | 600 | 620 | 640 | 640 | 660 | 680 | 680 | 700 | 720 | 740 | 760 | 780 | 800 | 820 | 840 | 860 | 880 | 920 | 940 | 960 | 980 | 1020 | 1040 | 1060 | 1080 | 1100 | 1120 | 1140 | 1160 | 1180 | 1200 | 1240 | 1260 | 1280 | 1300 | 1320 | 1340 | 1360 | 1360 | 1380 | 1400 | 1420 | 1440 | 1460 | 1460 | 1480 | 1500 | 1520 | 1520 | 1540 | 1560 | 1560 | 1580 | 1600 | 1600 | 1620 | 1620 | 1640 | 1660 | 1660 | 1660 | 0
394 | 400 | 42 | 42 | 52 | 5 | 0 | 4800 | 0 | 15 | 0 | 15 | 0 |  | 0.42 | 1600 | 10.54 | 10.3 | 271.8 | GOOD | 480 | 480 | 480 | 480 | 480 | 480 | 480 | 480 | 480 | 480 | 480 | 500 | 500 | 500 | 500 | 520 | 520 | 540 | 540 | 540 | 560 | 560 | 580 | 580 | 600 | 600 | 620 | 620 | 640 | 640 | 660 | 680 | 700 | 720 | 740 | 760 | 780 | 800 | 820 | 840 | 860 | 880 | 920 | 920 | 960 | 960 | 1000 | 1000 | 1020 | 1040 | 1060 | 1080 | 1100 | 1120 | 1140 | 1160 | 1180 | 1200 | 1220 | 1240 | 1260 | 1260 | 1280 | 1300 | 1320 | 1340 | 1360 | 1380 | 1380 | 1400 | 1420 | 1440 | 1440 | 1460 | 1480 | 1480 | 1500 | 1520 | 1520 | 1540 | 1560 | 1560 | 1580 | 1580 | 1600 | 1600 | 1600 | 0
395 | 400 | 42 | 42 | 52 | 5 | 0 | 4800 | 0 | 15 | 0 | 15 | 0 |  | 0.39 | 1740 | 10.54 | 10.28 | 303.5 | GOOD | 460 | 460 | 460 | 460 | 460 | 460 | 460 | 460 | 460 | 460 | 460 | 480 | 480 | 480 | 500 | 500 | 520 | 540 | 540 | 560 | 580 | 600 | 620 | 640 | 660 | 680 | 700 | 720 | 760 | 780 | 820 | 840 | 880 | 900 | 940 | 980 | 1000 | 1020 | 1040 | 1080 | 1100 | 1120 | 1160 | 1180 | 1200 | 1220 | 1240 | 1280 | 1280 | 1320 | 1340 | 1360 | 1380 | 1400 | 1400 | 1440 | 1440 | 1460 | 1480 | 1500 | 1520 | 1540 | 1540 | 1560 | 1580 | 1600 | 1600 | 1620 | 1640 | 1640 | 1660 | 1680 | 1680 | 1700 | 1720 | 1720 | 1740 | 1740 | 1740 | 0
396 | 400 | 42 | 42 | 52 | 5 | 0 | 4800 | 0 | 15 | 0 | 15 | 0 |  | 0.36 | 1760 | 10.54 | 10.3 | 292.5 | GOOD | 520 | 520 | 520 | 520 | 520 | 520 | 520 | 520 | 520 | 520 | 520 | 540 | 540 | 540 | 560 | 560 | 580 | 600 | 620 | 640 | 660 | 680 | 700 | 720 | 760 | 780 | 820 | 860 | 900 | 940 | 980 | 1000 | 1040 | 1060 | 1100 | 1120 | 1140 | 1160 | 1200 | 1220 | 1240 | 1260 | 1280 | 1300 | 1320 | 1340 | 1360 | 1380 | 1400 | 1420 | 1440 | 1460 | 1500 | 1500 | 1520 | 1540 | 1560 | 1580 | 1600 | 1620 | 1620 | 1640 | 1660 | 1680 | 1680 | 1700 | 1720 | 1720 | 1740 | 1740 | 1760 | 1760 | 1780 | 1780 | 1760 | 0
397 | 400 | 42 | 42 | 52 | 5 | 0 | 4800 | 0 | 15 | 0 | 15 | 0 |  | 0.37 | 1780 | 10.54 | 10.3 | 260.9 | GOOD | 540 | 540 | 540 | 540 | 540 | 540 | 540 | 540 | 560 | 560 | 560 | 560 | 560 | 580 | 580 | 600 | 600 | 620 | 640 | 640 | 660 | 680 | 700 | 740 | 760 | 780 | 800 | 840 | 880 | 900 | 940 | 960 | 1000 | 1020 | 1040 | 1080 | 1100 | 1120 | 1160 | 1180 | 1200 | 1220 | 1260 | 1280 | 1300 | 1320 | 1340 | 1360 | 1380 | 1420 | 1440 | 1460 | 1480 | 1500 | 1520 | 1540 | 1560 | 1580 | 1580 | 1600 | 1620 | 1640 | 1660 | 1680 | 1680 | 1700 | 1720 | 1720 | 1740 | 1760 | 1760 | 1780 | 1780 | 1800 | 1800 | 1720 | 0
398 | 400 | 42 | 42 | 52 | 5 | 0 | 4800 | 0 | 15 | 0 | 15 | 0 |  | 0.46 | 1520 | 10.52 | 10.3 | 261.7 | GOOD | 540 | 540 | 540 | 540 | 540 | 540 | 540 | 540 | 560 | 560 | 560 | 560 | 560 | 560 | 560 | 560 | 580 | 580 | 580 | 580 | 580 | 600 | 600 | 600 | 600 | 600 | 620 | 620 | 620 | 620 | 640 | 640 | 640 | 660 | 660 | 680 | 680 | 680 | 700 | 700 | 720 | 720 | 720 | 740 | 740 | 760 | 760 | 780 | 800 | 820 | 820 | 840 | 860 | 860 | 880 | 900 | 920 | 940 | 960 | 980 | 980 | 1020 | 1020 | 1040 | 1060 | 1080 | 1100 | 1120 | 1140 | 1160 | 1180 | 1200 | 1220 | 1240 | 1260 | 1280 | 1280 | 1300 | 1320 | 1340 | 1360 | 1380 | 1400 | 1420 | 1420 | 1440 | 1460 | 1480 | 1480 | 1500 | 1520 | 1520 | 1540 | 0
399 | 400 | 42 | 42 | 52 | 5 | 0 | 4800 | 0 | 15 | 0 | 15 | 0 |  | 0.46 | 1460 | 10.52 | 10.32 | 257.7 | GOOD | 560 | 560 | 560 | 560 | 560 | 560 | 560 | 560 | 560 | 560 | 560 | 560 | 560 | 580 | 580 | 580 | 580 | 580 | 600 | 600 | 600 | 600 | 620 | 620 | 620 | 640 | 640 | 640 | 660 | 660 | 660 | 680 | 680 | 680 | 700 | 700 | 720 | 720 | 740 | 740 | 760 | 760 | 780 | 780 | 800 | 820 | 820 | 840 | 860 | 860 | 880 | 900 | 920 | 920 | 940 | 960 | 960 | 980 | 1000 | 1020 | 1040 | 1040 | 1060 | 1080 | 1100 | 1120 | 1120 | 1140 | 1160 | 1180 | 1200 | 1200 | 1220 | 1240 | 1260 | 1260 | 1280 | 1300 | 1300 | 1320 | 1340 | 1360 | 1360 | 1380 | 1380 | 1400 | 1420 | 1420 | 1440 | 1460 | 1460 | 1460 | 1460 | 1400 | 1340 | 1360 | 1340 | 1360 | 1360 | 1380 | 1380 | 1400 | 1420 | 1420 | 1440 | 1460 | 1460 | 1460 | 1460 | 0
400 | 400 | 42 | 42 | 52 | 5 | 0 | 4800 | 0 | 15 | 0 | 15 | 0 |  | 0.47 | 1480 | 10.52 | 10.3 | 241.2 | GOOD | 560 | 560 | 560 | 560 | 560 | 560 | 560 | 560 | 560 | 560 | 560 | 560 | 560 | 580 | 580 | 580 | 580 | 580 | 600 | 600 | 600 | 600 | 600 | 620 | 620 | 620 | 620 | 620 | 640 | 640 | 640 | 660 | 660 | 660 | 680 | 680 | 680 | 700 | 700 | 700 | 720 | 720 | 740 | 740 | 740 | 760 | 760 | 760 | 780 | 780 | 800 | 800 | 820 | 820 | 840 | 840 | 860 | 860 | 880 | 900 | 900 | 920 | 940 | 960 | 960 | 980 | 1000 | 1020 | 1040 | 1060 | 1060 | 1080 | 1100 | 1120 | 1140 | 1160 | 1180 | 1200 | 1220 | 1240 | 1260 | 1280 | 1300 | 1320 | 1340 | 1360 | 1360 | 1380 | 1400 | 1420 | 1440 | 1460 | 1460 | 1480 | 1500 | 0
401 | 400 | 42 | 42 | 52 | 5 | 0 | 4800 | 0 | 15 | 0 | 15 | 0 |  | 0.47 | 1420 | 10.54 | 10.32 | 270.9 | GOOD | 560 | 560 | 580 | 560 | 560 | 560 | 580 | 580 | 580 | 580 | 580 | 580 | 580 | 580 | 580 | 600 | 600 | 600 | 600 | 600 | 600 | 620 | 620 | 620 | 620 | 620 | 640 | 640 | 640 | 640 | 660 | 660 | 660 | 660 | 680 | 680 | 680 | 700 | 700 | 700 | 720 | 720 | 720 | 740 | 740 | 740 | 760 | 760 | 780 | 780 | 800 | 820 | 820 | 840 | 840 | 860 | 880 | 880 | 900 | 920 | 940 | 940 | 960 | 980 | 1000 | 1000 | 1020 | 1040 | 1060 | 1060 | 1080 | 1100 | 1120 | 1140 | 1160 | 1180 | 1180 | 1200 | 1220 | 1240 | 1240 | 1260 | 1280 | 1300 | 1300 | 1320 | 1340 | 1360 | 1360 | 1380 | 1400 | 1400 | 1420 | 1440 | 1460 | 0
402 | 400 | 42 | 42 | 52 | 5 | 0 | 4800 | 0 | 15 | 0 | 15 | 0 |  | 0.4 | 1700 | 10.56 | 10.3 | 322.2 | GOOD | 560 | 560 | 560 | 560 | 560 | 560 | 560 | 560 | 560 | 560 | 560 | 580 | 580 | 580 | 580 | 580 | 600 | 600 | 600 | 620 | 620 | 620 | 640 | 640 | 640 | 660 | 660 | 680 | 680 | 700 | 700 | 720 | 720 | 740 | 760 | 780 | 800 | 820 | 840 | 880 | 900 | 940 | 960 | 1000 | 1020 | 1040 | 1060 | 1100 | 1120 | 1160 | 1180 | 1200 | 1220 | 1240 | 1260 | 1300 | 1320 | 1340 | 1360 | 1380 | 1400 | 1420 | 1440 | 1460 | 1480 | 1500 | 1520 | 1520 | 1540 | 1560 | 1580 | 1600 | 1600 | 1620 | 1640 | 1640 | 1660 | 1680 | 1680 | 1700 | 1700 | 0
403 | 400 | 42 | 42 | 52 | 5 | 0 | 4800 | 0 | 15 | 0 | 15 | 0 |  | 0.42 | 1620 | 10.54 | 10.28 | 282.4 | GOOD | 540 | 540 | 540 | 540 | 540 | 540 | 540 | 540 | 540 | 540 | 540 | 540 | 560 | 560 | 560 | 560 | 580 | 580 | 580 | 600 | 600 | 600 | 620 | 620 | 640 | 640 | 660 | 660 | 680 | 680 | 700 | 720 | 720 | 740 | 760 | 780 | 800 | 820 | 820 | 840 | 860 | 880 | 900 | 920 | 940 | 960 | 980 | 1020 | 1040 | 1060 | 1080 | 1100 | 1120 | 1140 | 1160 | 1200 | 1200 | 1220 | 1240 | 1260 | 1280 | 1300 | 1320 | 1340 | 1360 | 1380 | 1400 | 1420 | 1440 | 1460 | 1460 | 1480 | 1500 | 1520 | 1540 | 1540 | 1560 | 1580 | 1580 | 1600 | 1600 | 1620 | 1620 | 1640 | 1640 | 0
404 | 401 | 42 | 42 | 52 | 5 | 0 | 4800 | 0 | 15 | 0 | 15 | 0 |  | 0.4 | 1700 | 10.52 | 10.28 | 282.6 | GOOD | 560 | 560 | 560 | 560 | 560 | 560 | 560 | 560 | 560 | 560 | 560 | 560 | 580 | 580 | 580 | 580 | 600 | 600 | 600 | 620 | 620 | 640 | 640 | 640 | 660 | 660 | 680 | 680 | 700 | 720 | 740 | 740 | 760 | 780 | 800 | 820 | 860 | 880 | 900 | 920 | 940 | 980 | 1000 | 1020 | 1040 | 1080 | 1100 | 1120 | 1140 | 1180 | 1200 | 1220 | 1240 | 1260 | 1280 | 1320 | 1340 | 1360 | 1380 | 1400 | 1420 | 1440 | 1460 | 1480 | 1500 | 1520 | 1540 | 1560 | 1560 | 1580 | 1600 | 1600 | 1620 | 1640 | 1660 | 1660 | 1680 | 1680 | 1700 | 1700 | 1720 | 0
405 | 401 | 42 | 42 | 52 | 5 | 0 | 4800 | 0 | 15 | 0 | 15 | 0 |  | 0.45 | 1500 | 10.52 | 10.3 | 204.7 | GOOD | 580 | 580 | 580 | 580 | 580 | 580 | 580 | 580 | 580 | 580 | 600 | 600 | 600 | 600 | 600 | 600 | 600 | 620 | 620 | 620 | 620 | 640 | 640 | 640 | 640 | 640 | 660 | 660 | 660 | 660 | 680 | 680 | 680 | 700 | 700 | 700 | 720 | 720 | 720 | 740 | 740 | 760 | 760 | 780 | 780 | 800 | 800 | 820 | 840 | 840 | 860 | 880 | 880 | 900 | 920 | 940 | 940 | 960 | 980 | 1000 | 1020 | 1040 | 1060 | 1080 | 1100 | 1100 | 1120 | 1140 | 1160 | 1180 | 1200 | 1220 | 1240 | 1260 | 1280 | 1280 | 1300 | 1320 | 1340 | 1360 | 1380 | 1380 | 1400 | 1420 | 1440 | 1460 | 1460 | 1480 | 1500 | 1500 | 1520 | 1520 | 0
406 | 400 | 42 | 42 | 52 | 5 | 0 | 4800 | 0 | 15 | 0 | 15 | 0 |  | 0.4 | 1660 | 10.54 | 10.3 | 294.6 | GOOD | 580 | 580 | 580 | 580 | 580 | 580 | 580 | 580 | 580 | 580 | 580 | 580 | 600 | 600 | 600 | 600 | 620 | 620 | 620 | 640 | 640 | 640 | 660 | 660 | 680 | 680 | 700 | 700 | 720 | 720 | 740 | 760 | 760 | 780 | 800 | 820 | 840 | 860 | 880 | 900 | 920 | 940 | 960 | 980 | 1000 | 1020 | 1040 | 1060 | 1080 | 1120 | 1140 | 1160 | 1180 | 1200 | 1220 | 1240 | 1260 | 1280 | 1300 | 1320 | 1340 | 1360 | 1380 | 1400 | 1420 | 1440 | 1440 | 1460 | 1480 | 1500 | 1520 | 1540 | 1560 | 1560 | 1580 | 1600 | 1620 | 1620 | 1640 | 1640 | 1660 | 1660 | 0
407 | 400 | 42 | 42 | 52 | 5 | 0 | 4800 | 0 | 15 | 0 | 15 | 0 |  | 0.44 | 1540 | 10.54 | 10.3 | 276.9 | GOOD | 560 | 560 | 560 | 560 | 560 | 560 | 560 | 560 | 560 | 560 | 560 | 580 | 580 | 580 | 580 | 580 | 600 | 600 | 600 | 620 | 620 | 620 | 640 | 640 | 640 | 640 | 660 | 660 | 680 | 680 | 680 | 680 | 700 | 700 | 700 | 720 | 720 | 740 | 740 | 760 | 760 | 780 | 780 | 800 | 820 | 840 | 840 | 860 | 880 | 900 | 920 | 920 | 940 | 960 | 980 | 1000 | 1020 | 1040 | 1080 | 1080 | 1120 | 1140 | 1160 | 1160 | 1180 | 1200 | 1220 | 1240 | 1260 | 1280 | 1300 | 1320 | 1340 | 1340 | 1360 | 1380 | 1400 | 1400 | 1420 | 1440 | 1460 | 1460 | 1480 | 1500 | 1500 | 1520 | 1520 | 1540 | 1540 | 1540 | 0
408 | 400 | 42 | 42 | 52 | 5 | 0 | 4800 | 0 | 15 | 0 | 15 | 0 |  | 0.38 | 1660 | 10.52 | 10.28 | 300.1 | GOOD | 580 | 580 | 580 | 580 | 580 | 580 | 580 | 580 | 600 | 600 | 600 | 600 | 600 | 600 | 620 | 620 | 620 | 640 | 640 | 660 | 660 | 680 | 700 | 700 | 720 | 740 | 760 | 760 | 780 | 800 | 820 | 860 | 880 | 900 | 920 | 940 | 980 | 1000 | 1020 | 1040 | 1080 | 1100 | 1120 | 1140 | 1160 | 1180 | 1220 | 1240 | 1260 | 1280 | 1300 | 1320 | 1340 | 1360 | 1380 | 1380 | 1400 | 1420 | 1440 | 1460 | 1480 | 1500 | 1520 | 1520 | 1540 | 1560 | 1560 | 1580 | 1580 | 1600 | 1620 | 1620 | 1640 | 1640 | 1660 | 1660 | 1660 | 1680 | 0
409 | 401 | 42 | 42 | 52 | 5 | 0 | 4800 | 0 | 15 | 0 | 15 | 0 |  | 0.39 | 1700 | 10.54 | 10.28 | 273.4 | GOOD | 600 | 600 | 600 | 600 | 600 | 600 | 600 | 600 | 600 | 600 | 620 | 620 | 620 | 620 | 620 | 620 | 640 | 640 | 640 | 660 | 660 | 660 | 680 | 680 | 700 | 700 | 700 | 720 | 740 | 740 | 760 | 780 | 800 | 800 | 840 | 840 | 880 | 880 | 920 | 940 | 960 | 980 | 1020 | 1040 | 1080 | 1100 | 1120 | 1140 | 1180 | 1200 | 1220 | 1240 | 1280 | 1300 | 1320 | 1320 | 1360 | 1380 | 1400 | 1420 | 1440 | 1460 | 1480 | 1500 | 1520 | 1540 | 1560 | 1580 | 1600 | 1600 | 1620 | 1640 | 1640 | 1660 | 1660 | 1680 | 1680 | 1700 | 1700 | 0
410 | 401 | 42 | 42 | 52 | 5 | 0 | 4800 | 0 | 15 | 0 | 15 | 0 |  | 0.46 | 1400 | 10.54 | 10.3 | 263.2 | GOOD | 600 | 600 | 600 | 600 | 600 | 600 | 600 | 600 | 600 | 600 | 600 | 620 | 620 | 620 | 620 | 620 | 620 | 620 | 620 | 640 | 640 | 640 | 640 | 640 | 640 | 660 | 660 | 660 | 660 | 660 | 680 | 680 | 680 | 680 | 700 | 700 | 700 | 720 | 720 | 720 | 740 | 740 | 740 | 760 | 760 | 760 | 780 | 780 | 800 | 800 | 820 | 820 | 840 | 840 | 860 | 860 | 880 | 880 | 900 | 920 | 940 | 940 | 960 | 980 | 980 | 1000 | 1020 | 1040 | 1060 | 1060 | 1080 | 1100 | 1120 | 1140 | 1160 | 1180 | 1180 | 1200 | 1220 | 1240 | 1260 | 1280 | 1280 | 1300 | 1320 | 1320 | 1340 | 1360 | 1360 | 1380 | 1400 | 1400 | 1420 | 1420 | 0
411 | 400 | 42 | 42 | 52 | 5 | 0 | 4800 | 0 | 15 | 0 | 15 | 0 |  | 0.44 | 1460 | 10.54 | 10.32 | 255.9 | GOOD | 600 | 600 | 600 | 600 | 600 | 600 | 600 | 600 | 600 | 600 | 600 | 600 | 620 | 620 | 620 | 620 | 620 | 640 | 640 | 640 | 640 | 660 | 660 | 660 | 660 | 660 | 680 | 680 | 680 | 680 | 700 | 700 | 700 | 720 | 720 | 720 | 740 | 740 | 740 | 760 | 760 | 760 | 780 | 780 | 800 | 800 | 820 | 840 | 840 | 860 | 880 | 880 | 900 | 920 | 940 | 940 | 960 | 980 | 1000 | 1020 | 1040 | 1060 | 1080 | 1100 | 1120 | 1120 | 1160 | 1160 | 1180 | 1200 | 1220 | 1240 | 1260 | 1260 | 1280 | 1300 | 1300 | 1320 | 1340 | 1340 | 1360 | 1380 | 1380 | 1400 | 1420 | 1420 | 1440 | 1440 | 1460 | 1460 | 1460 | 0
412 | 401 | 42 | 42 | 52 | 5 | 0 | 4800 | 0 | 15 | 0 | 15 | 0 |  | 0.41 | 1640 | 10.54 | 10.28 | 257.8 | GOOD | 580 | 580 | 600 | 600 | 600 | 600 | 600 | 600 | 600 | 600 | 600 | 600 | 600 | 620 | 620 | 620 | 620 | 640 | 640 | 640 | 660 | 660 | 660 | 680 | 680 | 680 | 700 | 700 | 720 | 720 | 740 | 740 | 760 | 760 | 780 | 800 | 820 | 840 | 860 | 880 | 900 | 920 | 940 | 960 | 980 | 1000 | 1020 | 1040 | 1060 | 1080 | 1100 | 1120 | 1160 | 1180 | 1200 | 1220 | 1240 | 1260 | 1280 | 1300 | 1320 | 1340 | 1360 | 1360 | 1380 | 1400 | 1420 | 1440 | 1460 | 1480 | 1500 | 1500 | 1520 | 1540 | 1560 | 1560 | 1580 | 1600 | 1600 | 1620 | 1640 | 1640 | 1660 | 1620 | 0
413 | 401 | 42 | 42 | 52 | 5 | 0 | 4800 | 0 | 15 | 0 | 15 | 0 |  | 0.41 | 1560 | 10.52 | 10.3 | 232.3 | GOOD | 620 | 620 | 620 | 620 | 620 | 620 | 620 | 620 | 620 | 620 | 620 | 620 | 640 | 640 | 640 | 640 | 660 | 660 | 660 | 660 | 680 | 680 | 680 | 700 | 700 | 720 | 720 | 740 | 740 | 760 | 760 | 780 | 800 | 800 | 820 | 840 | 860 | 860 | 880 | 900 | 920 | 940 | 960 | 980 | 1000 | 1020 | 1040 | 1060 | 1080 | 1100 | 1120 | 1140 | 1160 | 1180 | 1200 | 1220 | 1220 | 1240 | 1260 | 1280 | 1300 | 1300 | 1320 | 1340 | 1360 | 1380 | 1380 | 1400 | 1420 | 1440 | 1440 | 1460 | 1480 | 1480 | 1500 | 1500 | 1520 | 1540 | 1540 | 1560 | 1560 | 1580 | 1580 | 1560 | 0
414 | 401 | 42 | 42 | 52 | 5 | 0 | 4800 | 0 | 15 | 0 | 15 | 0 |  | 0.44 | 1520 | 10.54 | 10.3 | 285.6 | GOOD | 580 | 580 | 580 | 580 | 580 | 580 | 580 | 580 | 580 | 580 | 580 | 600 | 600 | 600 | 600 | 600 | 620 | 620 | 620 | 620 | 620 | 640 | 640 | 640 | 640 | 660 | 660 | 660 | 660 | 680 | 680 | 680 | 700 | 700 | 700 | 720 | 720 | 740 | 740 | 740 | 760 | 760 | 780 | 780 | 800 | 800 | 820 | 840 | 840 | 860 | 880 | 900 | 900 | 920 | 940 | 960 | 960 | 980 | 1000 | 1020 | 1040 | 1060 | 1080 | 1100 | 1120 | 1140 | 1160 | 1180 | 1200 | 1220 | 1220 | 1240 | 1260 | 1280 | 1300 | 1320 | 1340 | 1340 | 1360 | 1380 | 1400 | 1420 | 1420 | 1440 | 1460 | 1480 | 1480 | 1500 | 1520 | 1520 | 1540 | 0
415 | 400 | 42 | 42 | 52 | 5 | 0 | 4800 | 0 | 15 | 0 | 15 | 0 |  | 0.43 | 1520 | 10.52 | 10.3 | 262.6 | GOOD | 580 | 580 | 580 | 580 | 580 | 580 | 580 | 580 | 580 | 580 | 580 | 600 | 600 | 600 | 600 | 620 | 620 | 620 | 620 | 640 | 640 | 640 | 640 | 660 | 660 | 680 | 680 | 680 | 700 | 700 | 700 | 720 | 720 | 740 | 740 | 740 | 760 | 760 | 780 | 780 | 800 | 800 | 820 | 840 | 840 | 860 | 880 | 900 | 920 | 940 | 940 | 960 | 980 | 1000 | 1020 | 1040 | 1060 | 1080 | 1100 | 1120 | 1140 | 1160 | 1180 | 1200 | 1220 | 1240 | 1260 | 1280 | 1280 | 1300 | 1320 | 1340 | 1360 | 1360 | 1380 | 1400 | 1420 | 1420 | 1440 | 1460 | 1460 | 1480 | 1480 | 1500 | 1520 | 1520 | 1520 | 1540 | 0
416 | 400 | 42 | 42 | 52 | 5 | 0 | 4800 | 0 | 15 | 0 | 15 | 0 |  | 0.48 | 1380 | 10.52 | 10.32 | 327.8 | GOOD | 600 | 580 | 580 | 580 | 580 | 580 | 600 | 600 | 600 | 600 | 600 | 600 | 600 | 600 | 620 | 620 | 620 | 620 | 620 | 640 | 640 | 640 | 640 | 640 | 640 | 660 | 660 | 660 | 660 | 680 | 680 | 680 | 680 | 680 | 700 | 700 | 700 | 700 | 700 | 720 | 720 | 720 | 720 | 720 | 740 | 740 | 740 | 740 | 760 | 760 | 760 | 760 | 780 | 780 | 780 | 800 | 800 | 800 | 820 | 820 | 840 | 840 | 860 | 860 | 880 | 880 | 900 | 920 | 920 | 940 | 960 | 980 | 1000 | 1020 | 1020 | 1040 | 1060 | 1080 | 1100 | 1120 | 1140 | 1160 | 1180 | 1180 | 1200 | 1220 | 1240 | 1260 | 1280 | 1280 | 1300 | 1320 | 1340 | 1360 | 1380 | 1380 | 1400 | 0
417 | 400 | 42 | 42 | 52 | 5 | 0 | 4800 | 0 | 15 | 0 | 15 | 0 |  | 0.44 | 1520 | 10.52 | 10.32 | 280.7 | GOOD | 580 | 560 | 560 | 580 | 560 | 560 | 580 | 580 | 580 | 580 | 580 | 580 | 580 | 600 | 600 | 600 | 600 | 620 | 620 | 620 | 620 | 640 | 640 | 640 | 640 | 660 | 660 | 680 | 680 | 680 | 700 | 700 | 700 | 720 | 720 | 740 | 740 | 760 | 760 | 780 | 800 | 800 | 820 | 840 | 860 | 880 | 900 | 900 | 920 | 940 | 960 | 980 | 1000 | 1020 | 1020 | 1040 | 1060 | 1080 | 1100 | 1120 | 1140 | 1160 | 1180 | 1200 | 1220 | 1220 | 1240 | 1260 | 1280 | 1300 | 1320 | 1320 | 1340 | 1360 | 1380 | 1380 | 1400 | 1420 | 1420 | 1440 | 1440 | 1460 | 1480 | 1480 | 1500 | 1500 | 1520 | 1520 | 1520 | 0
418 | 401 | 42 | 42 | 52 | 5 | 0 | 4800 | 0 | 15 | 0 | 15 | 0 |  | 0.39 | 1700 | 10.54 | 10.3 | 279.9 | GOOD | 600 | 600 | 600 | 600 | 600 | 600 | 600 | 600 | 600 | 600 | 600 | 600 | 600 | 620 | 620 | 620 | 620 | 640 | 640 | 660 | 660 | 660 | 680 | 680 | 700 | 700 | 720 | 720 | 740 | 760 | 780 | 800 | 820 | 840 | 860 | 880 | 900 | 920 | 940 | 980 | 1000 | 1020 | 1040 | 1080 | 1100 | 1120 | 1160 | 1180 | 1200 | 1220 | 1260 | 1280 | 1300 | 1320 | 1340 | 1360 | 1380 | 1400 | 1420 | 1440 | 1460 | 1480 | 1500 | 1500 | 1520 | 1540 | 1560 | 1580 | 1580 | 1600 | 1620 | 1620 | 1640 | 1660 | 1660 | 1680 | 1680 | 1700 | 1700 | 0
419 | 400 | 42 | 42 | 52 | 5 | 0 | 4800 | 0 | 15 | 0 | 15 | 0 |  | 0.41 | 1580 | 10.54 | 10.28 | 241.1 | GOOD | 600 | 600 | 600 | 600 | 600 | 620 | 620 | 620 | 620 | 620 | 620 | 620 | 620 | 640 | 640 | 640 | 640 | 660 | 660 | 660 | 680 | 680 | 700 | 700 | 700 | 720 | 720 | 740 | 740 | 760 | 780 | 780 | 800 | 800 | 820 | 840 | 860 | 860 | 880 | 900 | 920 | 940 | 940 | 960 | 980 | 1000 | 1020 | 1040 | 1060 | 1080 | 1100 | 1120 | 1140 | 1160 | 1180 | 1200 | 1220 | 1240 | 1240 | 1260 | 1280 | 1300 | 1320 | 1340 | 1360 | 1380 | 1380 | 1400 | 1420 | 1440 | 1460 | 1480 | 1480 | 1500 | 1520 | 1520 | 1540 | 1560 | 1560 | 1580 | 1580 | 1600 | 1600 | 1580 | 0
420 | 400 | 42 | 42 | 52 | 5 | 0 | 4800 | 0 | 15 | 0 | 15 | 0 |  | 0.39 | 1620 | 10.52 | 10.3 | 272.4 | GOOD | 600 | 600 | 600 | 600 | 600 | 600 | 600 | 600 | 600 | 600 | 620 | 620 | 620 | 620 | 620 | 640 | 640 | 640 | 660 | 660 | 680 | 680 | 680 | 700 | 700 | 720 | 740 | 740 | 760 | 780 | 800 | 820 | 840 | 860 | 880 | 900 | 920 | 940 | 980 | 1000 | 1020 | 1040 | 1060 | 1080 | 1100 | 1120 | 1140 | 1160 | 1200 | 1220 | 1240 | 1260 | 1280 | 1280 | 1300 | 1320 | 1340 | 1360 | 1380 | 1380 | 1400 | 1420 | 1440 | 1460 | 1460 | 1480 | 1500 | 1500 | 1520 | 1540 | 1540 | 1560 | 1560 | 1580 | 1580 | 1600 | 1600 | 1620 | 1620 | 0
421 | 400 | 42 | 42 | 52 | 5 | 0 | 4800 | 0 | 15 | 0 | 15 | 0 |  | 0.41 | 1560 | 10.54 | 10.3 | 289.7 | GOOD | 640 | 620 | 620 | 620 | 620 | 640 | 640 | 640 | 640 | 640 | 640 | 640 | 640 | 640 | 660 | 660 | 660 | 660 | 680 | 680 | 680 | 680 | 700 | 700 | 700 | 720 | 720 | 720 | 740 | 740 | 740 | 760 | 760 | 780 | 800 | 800 | 820 | 840 | 860 | 880 | 900 | 920 | 940 | 940 | 980 | 980 | 1020 | 1020 | 1040 | 1060 | 1080 | 1100 | 1120 | 1140 | 1160 | 1180 | 1200 | 1220 | 1240 | 1240 | 1260 | 1280 | 1300 | 1320 | 1340 | 1340 | 1360 | 1380 | 1400 | 1400 | 1420 | 1440 | 1460 | 1460 | 1480 | 1480 | 1500 | 1520 | 1520 | 1540 | 1540 | 1560 | 1560 | 1560 | 0
422 | 400 | 42 | 42 | 52 | 5 | 0 | 4800 | 0 | 15 | 0 | 15 | 0 |  | 0.44 | 1440 | 10.52 | 10.32 | 315.2 | GOOD | 600 | 600 | 600 | 600 | 600 | 600 | 600 | 600 | 600 | 600 | 600 | 600 | 620 | 620 | 620 | 620 | 620 | 640 | 640 | 640 | 640 | 660 | 660 | 660 | 660 | 680 | 680 | 680 | 700 | 700 | 700 | 720 | 720 | 720 | 740 | 740 | 740 | 760 | 760 | 760 | 780 | 780 | 800 | 800 | 820 | 820 | 840 | 840 | 860 | 860 | 880 | 900 | 920 | 920 | 940 | 960 | 980 | 1000 | 1000 | 1020 | 1040 | 1060 | 1080 | 1080 | 1100 | 1120 | 1140 | 1160 | 1160 | 1180 | 1200 | 1220 | 1220 | 1240 | 1260 | 1280 | 1280 | 1300 | 1320 | 1340 | 1340 | 1360 | 1380 | 1380 | 1400 | 1400 | 1420 | 1440 | 1440 | 1460 | 1460 | 0
423 | 401 | 42 | 42 | 52 | 5 | 0 | 4800 | 0 | 15 | 0 | 15 | 0 |  | 0.43 | 1580 | 10.54 | 10.3 | 307.9 | GOOD | 560 | 560 | 560 | 560 | 560 | 560 | 560 | 560 | 560 | 560 | 580 | 580 | 580 | 580 | 580 | 580 | 600 | 600 | 600 | 600 | 600 | 620 | 620 | 620 | 620 | 640 | 640 | 640 | 660 | 660 | 680 | 680 | 700 | 700 | 720 | 720 | 740 | 740 | 760 | 780 | 780 | 800 | 820 | 820 | 840 | 860 | 880 | 900 | 920 | 940 | 960 | 980 | 1000 | 1020 | 1060 | 1080 | 1100 | 1120 | 1140 | 1160 | 1180 | 1200 | 1220 | 1240 | 1260 | 1280 | 1300 | 1320 | 1340 | 1360 | 1380 | 1400 | 1420 | 1440 | 1460 | 1460 | 1480 | 1500 | 1520 | 1520 | 1540 | 1540 | 1560 | 1580 | 1580 | 1600 | 1600 | 1600 | 0
424 | 400 | 42 | 42 | 52 | 5 | 0 | 4800 | 0 | 15 | 0 | 15 | 0 |  | 0.42 | 1520 | 10.54 | 10.28 | 246.6 | GOOD | 600 | 600 | 600 | 600 | 600 | 600 | 600 | 600 | 600 | 600 | 600 | 620 | 620 | 620 | 620 | 640 | 640 | 640 | 660 | 660 | 660 | 680 | 680 | 700 | 700 | 700 | 720 | 720 | 740 | 740 | 760 | 760 | 780 | 780 | 800 | 820 | 820 | 840 | 860 | 880 | 880 | 900 | 920 | 920 | 940 | 960 | 980 | 1000 | 1000 | 1020 | 1040 | 1060 | 1080 | 1080 | 1100 | 1120 | 1140 | 1160 | 1180 | 1200 | 1220 | 1220 | 1240 | 1260 | 1280 | 1300 | 1300 | 1320 | 1340 | 1360 | 1360 | 1380 | 1400 | 1400 | 1420 | 1440 | 1440 | 1460 | 1460 | 1480 | 1480 | 1500 | 1520 | 1520 | 1520 | 1520 | 0
425 | 401 | 42 | 42 | 52 | 5 | 0 | 4800 | 0 | 15 | 0 | 15 | 0 |  | 0.45 | 1480 | 10.54 | 10.28 | 229.3 | GOOD | 560 | 560 | 560 | 560 | 560 | 560 | 580 | 580 | 580 | 580 | 580 | 580 | 580 | 580 | 600 | 600 | 600 | 600 | 600 | 620 | 620 | 620 | 620 | 640 | 640 | 640 | 640 | 660 | 660 | 660 | 660 | 680 | 680 | 680 | 700 | 700 | 720 | 720 | 740 | 740 | 760 | 760 | 780 | 800 | 800 | 820 | 840 | 860 | 860 | 880 | 900 | 920 | 940 | 940 | 960 | 980 | 1000 | 1000 | 1020 | 1040 | 1060 | 1060 | 1080 | 1100 | 1120 | 1140 | 1140 | 1160 | 1180 | 1200 | 1220 | 1240 | 1260 | 1260 | 1280 | 1300 | 1320 | 1320 | 1340 | 1360 | 1380 | 1380 | 1400 | 1420 | 1440 | 1440 | 1460 | 1480 | 1480 | 1500 | 1500 | 1500 | 0
426 | 400 | 42 | 42 | 52 | 5 | 0 | 4800 | 0 | 15 | 0 | 15 | 0 |  | 0.41 | 1560 | 10.54 | 10.28 | 248 | GOOD | 600 | 600 | 600 | 600 | 600 | 600 | 600 | 600 | 600 | 600 | 600 | 620 | 620 | 620 | 620 | 640 | 640 | 640 | 660 | 660 | 660 | 680 | 680 | 680 | 700 | 720 | 720 | 740 | 740 | 760 | 780 | 800 | 800 | 820 | 840 | 840 | 860 | 880 | 900 | 920 | 940 | 960 | 980 | 980 | 1000 | 1020 | 1040 | 1060 | 1080 | 1100 | 1120 | 1120 | 1140 | 1160 | 1180 | 1200 | 1220 | 1240 | 1260 | 1260 | 1280 | 1300 | 1320 | 1320 | 1340 | 1360 | 1380 | 1400 | 1400 | 1420 | 1440 | 1440 | 1460 | 1480 | 1500 | 1500 | 1520 | 1520 | 1540 | 1540 | 1560 | 1560 | 1560 | 1560 | 0
427 | 401 | 42 | 42 | 52 | 5 | 0 | 4800 | 0 | 15 | 0 | 15 | 0 |  | 0.39 | 1640 | 10.54 | 10.28 | 287.6 | GOOD | 600 | 600 | 600 | 600 | 600 | 620 | 620 | 620 | 620 | 620 | 620 | 620 | 620 | 640 | 640 | 640 | 640 | 660 | 660 | 660 | 680 | 680 | 700 | 700 | 700 | 720 | 720 | 740 | 760 | 780 | 800 | 820 | 840 | 860 | 880 | 900 | 920 | 940 | 960 | 1000 | 1000 | 1040 | 1060 | 1080 | 1100 | 1120 | 1140 | 1160 | 1180 | 1220 | 1240 | 1260 | 1280 | 1300 | 1320 | 1340 | 1360 | 1380 | 1400 | 1420 | 1440 | 1460 | 1480 | 1480 | 1500 | 1520 | 1520 | 1540 | 1560 | 1560 | 1580 | 1580 | 1600 | 1620 | 1620 | 1620 | 1640 | 1640 | 1660 | 0
428 | 401 | 42 | 42 | 52 | 5 | 0 | 4800 | 0 | 15 | 0 | 15 | 0 |  | 0.41 | 1600 | 10.54 | 10.28 | 276.3 | GOOD | 620 | 620 | 620 | 620 | 620 | 620 | 620 | 620 | 620 | 620 | 620 | 640 | 640 | 640 | 640 | 640 | 660 | 660 | 660 | 660 | 680 | 680 | 680 | 680 | 700 | 700 | 720 | 720 | 720 | 740 | 740 | 760 | 760 | 780 | 800 | 820 | 820 | 840 | 860 | 880 | 900 | 920 | 920 | 940 | 960 | 980 | 1000 | 1020 | 1040 | 1060 | 1080 | 1100 | 1120 | 1140 | 1160 | 1180 | 1200 | 1220 | 1240 | 1260 | 1280 | 1300 | 1320 | 1340 | 1360 | 1380 | 1400 | 1420 | 1440 | 1460 | 1480 | 1500 | 1500 | 1520 | 1540 | 1540 | 1560 | 1560 | 1580 | 1600 | 1600 | 1620 | 1620 | 1600 | 0
429 | 401 | 42 | 42 | 52 | 5 | 0 | 4800 | 0 | 15 | 0 | 15 | 0 |  | 0.43 | 1480 | 10.54 | 10.28 | 285 | GOOD | 620 | 620 | 620 | 620 | 620 | 620 | 620 | 640 | 640 | 640 | 640 | 640 | 640 | 640 | 640 | 660 | 660 | 660 | 660 | 660 | 680 | 680 | 680 | 680 | 700 | 700 | 700 | 720 | 720 | 720 | 720 | 740 | 740 | 740 | 760 | 760 | 780 | 780 | 800 | 800 | 820 | 840 | 840 | 860 | 880 | 880 | 900 | 920 | 920 | 940 | 960 | 980 | 980 | 1000 | 1020 | 1040 | 1040 | 1060 | 1080 | 1100 | 1120 | 1120 | 1140 | 1160 | 1180 | 1200 | 1220 | 1220 | 1240 | 1260 | 1280 | 1280 | 1300 | 1320 | 1340 | 1340 | 1360 | 1380 | 1400 | 1400 | 1420 | 1440 | 1440 | 1460 | 1460 | 1480 | 1500 | 1500 | 0
430 | 400 | 42 | 42 | 52 | 5 | 0 | 4800 | 0 | 15 | 0 | 15 | 0 |  | 0.38 | 1700 | 10.54 | 10.28 | 228.4 | GOOD | 620 | 620 | 620 | 620 | 620 | 620 | 620 | 620 | 620 | 620 | 620 | 620 | 640 | 640 | 640 | 660 | 660 | 660 | 680 | 680 | 700 | 700 | 700 | 720 | 720 | 740 | 760 | 760 | 780 | 800 | 820 | 840 | 860 | 900 | 920 | 940 | 960 | 980 | 1000 | 1040 | 1060 | 1080 | 1100 | 1140 | 1160 | 1180 | 1200 | 1240 | 1260 | 1280 | 1300 | 1320 | 1340 | 1380 | 1400 | 1420 | 1440 | 1460 | 1480 | 1500 | 1520 | 1540 | 1540 | 1560 | 1580 | 1580 | 1600 | 1620 | 1640 | 1640 | 1660 | 1660 | 1680 | 1680 | 1700 | 1700 | 1700 | 0
431 | 401 | 42 | 42 | 52 | 5 | 0 | 4800 | 0 | 15 | 0 | 15 | 0 |  | 0.41 | 1580 | 10.54 | 10.3 | 308 | GOOD | 600 | 600 | 600 | 600 | 600 | 600 | 600 | 620 | 620 | 620 | 620 | 620 | 620 | 620 | 640 | 640 | 640 | 640 | 660 | 660 | 660 | 680 | 680 | 680 | 700 | 700 | 700 | 720 | 720 | 740 | 740 | 760 | 780 | 780 | 800 | 820 | 840 | 860 | 860 | 880 | 900 | 920 | 940 | 960 | 980 | 1000 | 1020 | 1060 | 1060 | 1080 | 1100 | 1120 | 1140 | 1160 | 1180 | 1200 | 1220 | 1240 | 1260 | 1280 | 1280 | 1300 | 1320 | 1340 | 1360 | 1380 | 1400 | 1420 | 1440 | 1440 | 1460 | 1480 | 1480 | 1500 | 1520 | 1540 | 1540 | 1560 | 1560 | 1580 | 1580 | 1600 | 1600 | 1580 | 0
432 | 401 | 42 | 42 | 52 | 5 | 0 | 4800 | 0 | 15 | 0 | 15 | 0 |  | 0.38 | 1680 | 10.54 | 10.28 | 287.2 | GOOD | 620 | 620 | 620 | 620 | 620 | 620 | 640 | 640 | 640 | 640 | 640 | 640 | 640 | 640 | 660 | 660 | 660 | 680 | 680 | 680 | 700 | 700 | 720 | 720 | 740 | 740 | 760 | 760 | 780 | 800 | 820 | 840 | 860 | 880 | 900 | 920 | 960 | 980 | 1000 | 1020 | 1040 | 1060 | 1100 | 1120 | 1140 | 1160 | 1200 | 1220 | 1240 | 1260 | 1280 | 1300 | 1340 | 1340 | 1380 | 1400 | 1420 | 1440 | 1460 | 1480 | 1500 | 1500 | 1520 | 1540 | 1560 | 1580 | 1580 | 1600 | 1600 | 1620 | 1620 | 1640 | 1660 | 1660 | 1660 | 1680 | 1680 | 0
433 | 400 | 42 | 42 | 52 | 5 | 0 | 4800 | 0 | 15 | 0 | 15 | 0 |  | 0.39 | 1600 | 10.54 | 10.28 | 246.7 | GOOD | 660 | 660 | 660 | 660 | 660 | 660 | 660 | 660 | 660 | 660 | 660 | 660 | 660 | 680 | 680 | 680 | 680 | 700 | 700 | 700 | 720 | 720 | 740 | 740 | 760 | 760 | 780 | 780 | 800 | 820 | 840 | 860 | 880 | 900 | 920 | 920 | 960 | 960 | 980 | 1000 | 1020 | 1040 | 1060 | 1080 | 1100 | 1120 | 1140 | 1160 | 1180 | 1200 | 1220 | 1240 | 1260 | 1280 | 1280 | 1300 | 1320 | 1340 | 1360 | 1380 | 1380 | 1400 | 1420 | 1440 | 1460 | 1460 | 1480 | 1500 | 1500 | 1520 | 1540 | 1540 | 1560 | 1580 | 1580 | 1600 | 1600 | 1620 | 1620 | 0
434 | 400 | 42 | 42 | 52 | 5 | 0 | 4800 | 0 | 15 | 0 | 15 | 0 |  | 0.42 | 1500 | 10.54 | 10.3 | 267.4 | GOOD | 620 | 620 | 620 | 620 | 620 | 620 | 620 | 620 | 620 | 640 | 640 | 640 | 640 | 640 | 640 | 660 | 660 | 660 | 680 | 680 | 680 | 680 | 700 | 700 | 700 | 720 | 720 | 720 | 740 | 740 | 760 | 760 | 780 | 780 | 800 | 800 | 820 | 820 | 840 | 860 | 860 | 880 | 900 | 900 | 920 | 940 | 940 | 960 | 980 | 980 | 1000 | 1020 | 1040 | 1040 | 1060 | 1080 | 1100 | 1120 | 1120 | 1140 | 1160 | 1180 | 1180 | 1200 | 1220 | 1240 | 1260 | 1280 | 1280 | 1300 | 1320 | 1340 | 1360 | 1360 | 1380 | 1400 | 1420 | 1420 | 1440 | 1460 | 1460 | 1480 | 1500 | 1500 | 1520 | 1520 | 0
435 | 400 | 42 | 42 | 52 | 5 | 0 | 4800 | 0 | 15 | 0 | 15 | 0 |  | 0.41 | 1580 | 10.54 | 10.3 | 280.9 | GOOD | 640 | 640 | 640 | 640 | 640 | 640 | 640 | 640 | 640 | 640 | 640 | 660 | 660 | 660 | 660 | 660 | 680 | 680 | 680 | 680 | 680 | 700 | 700 | 700 | 700 | 720 | 720 | 720 | 740 | 740 | 740 | 760 | 760 | 780 | 780 | 780 | 800 | 820 | 820 | 840 | 860 | 880 | 900 | 920 | 920 | 940 | 960 | 980 | 1000 | 1020 | 1040 | 1060 | 1080 | 1100 | 1120 | 1140 | 1160 | 1180 | 1200 | 1220 | 1240 | 1260 | 1280 | 1300 | 1320 | 1340 | 1360 | 1380 | 1380 | 1400 | 1420 | 1440 | 1460 | 1480 | 1480 | 1500 | 1520 | 1540 | 1540 | 1560 | 1580 | 1580 | 1600 | 1600 | 0
436 | 400 | 42 | 42 | 52 | 5 | 0 | 4800 | 0 | 15 | 0 | 15 | 0 |  | 0.42 | 1500 | 10.54 | 10.3 | 301.8 | GOOD | 640 | 640 | 640 | 640 | 640 | 640 | 640 | 640 | 660 | 660 | 660 | 660 | 660 | 660 | 660 | 680 | 680 | 680 | 680 | 680 | 700 | 700 | 700 | 700 | 720 | 720 | 720 | 720 | 740 | 740 | 760 | 760 | 760 | 780 | 780 | 800 | 800 | 820 | 840 | 840 | 860 | 860 | 880 | 900 | 920 | 940 | 940 | 960 | 980 | 1000 | 1020 | 1040 | 1040 | 1060 | 1080 | 1100 | 1120 | 1140 | 1140 | 1160 | 1180 | 1200 | 1220 | 1240 | 1240 | 1260 | 1280 | 1300 | 1300 | 1320 | 1340 | 1360 | 1380 | 1380 | 1400 | 1420 | 1420 | 1440 | 1460 | 1460 | 1480 | 1480 | 1500 | 1500 | 1520 | 1520 | 0
437 | 400 | 42 | 42 | 52 | 5 | 0 | 4800 | 0 | 15 | 0 | 15 | 0 |  | 0.44 | 1480 | 10.54 | 10.3 | 252 | GOOD | 640 | 640 | 640 | 640 | 640 | 640 | 640 | 640 | 640 | 640 | 640 | 640 | 640 | 660 | 660 | 660 | 660 | 660 | 660 | 680 | 680 | 680 | 680 | 680 | 700 | 700 | 700 | 700 | 720 | 720 | 720 | 720 | 740 | 740 | 740 | 740 | 760 | 760 | 760 | 780 | 780 | 800 | 800 | 800 | 820 | 820 | 820 | 840 | 840 | 860 | 860 | 860 | 880 | 900 | 900 | 920 | 920 | 940 | 960 | 980 | 1000 | 1020 | 1020 | 1060 | 1060 | 1100 | 1120 | 1140 | 1160 | 1160 | 1180 | 1200 | 1220 | 1240 | 1260 | 1280 | 1300 | 1320 | 1320 | 1340 | 1360 | 1380 | 1400 | 1420 | 1420 | 1440 | 1460 | 1480 | 1480 | 1500 | 1500 | 0
438 | 400 | 42 | 42 | 52 | 5 | 0 | 4800 | 0 | 15 | 0 | 15 | 0 |  | 0.43 | 1540 | 10.54 | 10.28 | 219.7 | GOOD | 620 | 620 | 620 | 620 | 620 | 620 | 620 | 620 | 620 | 640 | 640 | 640 | 640 | 640 | 640 | 640 | 660 | 660 | 660 | 660 | 680 | 680 | 680 | 700 | 700 | 700 | 700 | 720 | 720 | 720 | 740 | 740 | 740 | 760 | 760 | 760 | 780 | 780 | 800 | 800 | 820 | 820 | 840 | 840 | 860 | 860 | 880 | 900 | 900 | 920 | 940 | 960 | 960 | 980 | 1000 | 1020 | 1040 | 1040 | 1060 | 1080 | 1100 | 1120 | 1140 | 1160 | 1180 | 1200 | 1200 | 1240 | 1240 | 1260 | 1280 | 1300 | 1320 | 1340 | 1360 | 1380 | 1400 | 1420 | 1420 | 1440 | 1460 | 1480 | 1500 | 1500 | 1520 | 1540 | 1540 | 1540 | 0
439 | 400 | 42 | 42 | 52 | 5 | 0 | 4800 | 0 | 15 | 0 | 15 | 0 |  | 0.42 | 1580 | 10.52 | 10.28 | 285.8 | GOOD | 620 | 620 | 620 | 620 | 620 | 620 | 620 | 620 | 620 | 620 | 620 | 620 | 640 | 640 | 640 | 640 | 640 | 660 | 660 | 660 | 660 | 680 | 680 | 680 | 680 | 700 | 700 | 700 | 720 | 720 | 720 | 740 | 740 | 760 | 760 | 780 | 780 | 800 | 800 | 820 | 840 | 840 | 860 | 880 | 900 | 920 | 920 | 940 | 960 | 1000 | 1020 | 1040 | 1060 | 1080 | 1100 | 1120 | 1140 | 1180 | 1180 | 1220 | 1240 | 1260 | 1280 | 1300 | 1320 | 1320 | 1340 | 1360 | 1380 | 1400 | 1420 | 1440 | 1440 | 1460 | 1480 | 1500 | 1500 | 1520 | 1540 | 1540 | 1560 | 1560 | 1580 | 1580 | 1600 | 1560 | 0
440 | 401 | 42 | 42 | 52 | 5 | 0 | 4800 | 0 | 15 | 0 | 15 | 0 |  | 0.38 | 1700 | 10.52 | 10.3 | 303.4 | GOOD | 620 | 620 | 620 | 620 | 620 | 620 | 620 | 620 | 620 | 620 | 620 | 640 | 640 | 640 | 640 | 660 | 660 | 660 | 680 | 680 | 700 | 700 | 720 | 720 | 740 | 740 | 760 | 780 | 800 | 820 | 840 | 860 | 860 | 900 | 920 | 940 | 960 | 980 | 1000 | 1040 | 1060 | 1080 | 1100 | 1140 | 1160 | 1180 | 1200 | 1240 | 1260 | 1280 | 1300 | 1320 | 1340 | 1380 | 1400 | 1420 | 1440 | 1460 | 1480 | 1500 | 1520 | 1540 | 1560 | 1560 | 1580 | 1600 | 1620 | 1620 | 1640 | 1640 | 1660 | 1660 | 1680 | 1680 | 1700 | 1700 | 1700 | 0

## VGX-L20
Cycle count | Energy | Trigger Pressure | Pressure | Amplitude | Time+ | Time- | Power+ | Power- | PreHeight+ | PreHeight- | Height+ | Height- | Weld results | Time | Power | Pre-Height | Height | Pull Force （N） | Check | Power Graph Data
131 | 401 | 42 | 42 | 52 | 5 | 0 | 4800 | 0 | 15 | 0 | 15 | 0 |  | 0.31 | 2180 | 10.52 | 10.32 | 227.3 | GOOD | 120 | 120 | 120 | 140 | 200 | 240 | 300 | 340 | 380 | 440 | 480 | 540 | 620 | 720 | 840 | 920 | 960 | 980 | 1020 | 1040 | 1060 | 1080 | 1100 | 1120 | 1160 | 1180 | 1240 | 1280 | 1320 | 1360 | 1380 | 1420 | 1480 | 1500 | 1560 | 1580 | 1620 | 1640 | 1680 | 1700 | 1740 | 1780 | 1800 | 1820 | 1860 | 1860 | 1900 | 1920 | 1940 | 1960 | 1980 | 2000 | 2020 | 2040 | 2060 | 2080 | 2100 | 2120 | 2140 | 2160 | 2180 | 2180 | 2020 | 0
132 | 400 | 42 | 42 | 52 | 5 | 0 | 4800 | 0 | 15 | 0 | 15 | 0 |  | 0.33 | 2200 | 10.52 | 10.32 | 242.5 | GOOD | 120 | 120 | 120 | 140 | 200 | 240 | 280 | 340 | 380 | 440 | 480 | 540 | 600 | 660 | 740 | 800 | 820 | 840 | 860 | 860 | 880 | 900 | 920 | 940 | 960 | 980 | 1000 | 1020 | 1060 | 1100 | 1120 | 1160 | 1200 | 1240 | 1280 | 1320 | 1360 | 1380 | 1420 | 1460 | 1500 | 1540 | 1580 | 1620 | 1640 | 1680 | 1720 | 1760 | 1780 | 1840 | 1880 | 1920 | 1940 | 1960 | 1980 | 2000 | 2020 | 2060 | 2080 | 2100 | 2120 | 2140 | 2160 | 2180 | 2180 | 2200 | 1840 | 900 | 0
133 | 401 | 42 | 42 | 52 | 5 | 0 | 4800 | 0 | 15 | 0 | 15 | 0 |  | 0.29 | 2260 | 10.54 | 10.32 | 237.8 | GOOD | 120 | 120 | 120 | 140 | 180 | 240 | 300 | 340 | 400 | 460 | 540 | 640 | 740 | 860 | 960 | 1040 | 1100 | 1140 | 1180 | 1200 | 1220 | 1240 | 1280 | 1320 | 1360 | 1400 | 1440 | 1480 | 1520 | 1540 | 1580 | 1620 | 1640 | 1680 | 1720 | 1760 | 1800 | 1840 | 1880 | 1900 | 1920 | 1940 | 1960 | 1980 | 2000 | 2020 | 2040 | 2080 | 2100 | 2120 | 2140 | 2160 | 2180 | 2200 | 2220 | 2220 | 2240 | 2260 | 2220 | 1720 | 0
134 | 401 | 42 | 42 | 52 | 5 | 0 | 4800 | 0 | 15 | 0 | 15 | 0 |  | 0.26 | 2520 | 10.54 | 10.32 | 214.3 | GOOD | 120 | 120 | 140 | 140 | 180 | 240 | 280 | 360 | 440 | 540 | 640 | 760 | 880 | 1000 | 1120 | 1220 | 1280 | 1320 | 1360 | 1400 | 1440 | 1480 | 1540 | 1580 | 1640 | 1700 | 1760 | 1820 | 1900 | 1980 | 2060 | 2120 | 2180 | 2220 | 2280 | 2300 | 2320 | 2320 | 2340 | 2360 | 2380 | 2380 | 2420 | 2420 | 2440 | 2460 | 2480 | 2480 | 2500 | 2520 | 2520 | 2540 | 2360 | 1260 | 0
135 | 401 | 42 | 42 | 52 | 5 | 0 | 4800 | 0 | 15 | 0 | 15 | 0 |  | 0.3 | 2360 | 10.54 | 10.3 | 226.4 | GOOD | 140 | 140 | 140 | 140 | 160 | 180 | 200 | 220 | 260 | 300 | 340 | 400 | 460 | 540 | 620 | 720 | 800 | 900 | 960 | 1040 | 1100 | 1160 | 1220 | 1260 | 1320 | 1360 | 1400 | 1460 | 1500 | 1560 | 1600 | 1660 | 1700 | 1760 | 1800 | 1860 | 1900 | 1940 | 1960 | 2000 | 2020 | 2060 | 2080 | 2100 | 2120 | 2140 | 2160 | 2180 | 2200 | 2220 | 2240 | 2260 | 2280 | 2300 | 2300 | 2320 | 2340 | 2360 | 2360 | 2360 | 2160 | 1460 | 1120 | 2180 | 2200 | 2220 | 2240 | 2260 | 2280 | 2300 | 2300 | 2320 | 2340 | 2360 | 2360 | 2360 | 2160 | 0
136 | 401 | 42 | 42 | 52 | 5 | 0 | 4800 | 0 | 15 | 0 | 15 | 0 |  | 0.3 | 2380 | 10.52 | 10.32 | 242.6 | GOOD | 140 | 140 | 140 | 140 | 160 | 180 | 200 | 240 | 280 | 320 | 380 | 440 | 520 | 600 | 680 | 760 | 860 | 920 | 980 | 1020 | 1060 | 1100 | 1140 | 1160 | 1200 | 1220 | 1260 | 1280 | 1320 | 1340 | 1380 | 1400 | 1440 | 1480 | 1520 | 1560 | 1600 | 1640 | 1700 | 1740 | 1780 | 1840 | 1880 | 1920 | 1980 | 2020 | 2060 | 2100 | 2140 | 2160 | 2180 | 2220 | 2240 | 2260 | 2280 | 2300 | 2320 | 2340 | 2360 | 2380 | 2380 | 2380 | 0
137 | 400 | 42 | 42 | 52 | 5 | 0 | 4800 | 0 | 15 | 0 | 15 | 0 |  | 0.34 | 2120 | 10.54 | 10.3 | 222 | GOOD | 160 | 160 | 160 | 160 | 160 | 160 | 180 | 200 | 240 | 260 | 300 | 340 | 400 | 440 | 520 | 580 | 640 | 700 | 740 | 780 | 800 | 840 | 880 | 900 | 940 | 960 | 980 | 1000 | 1020 | 1060 | 1080 | 1120 | 1160 | 1180 | 1220 | 1240 | 1280 | 1300 | 1320 | 1340 | 1360 | 1380 | 1400 | 1420 | 1460 | 1500 | 1560 | 1600 | 1640 | 1680 | 1720 | 1760 | 1780 | 1820 | 1840 | 1860 | 1900 | 1920 | 1940 | 1960 | 1980 | 2000 | 2020 | 2040 | 2060 | 2080 | 2100 | 2120 | 2140 | 2140 | 1980 | 0
138 | 400 | 42 | 42 | 52 | 5 | 0 | 4800 | 0 | 15 | 0 | 15 | 0 |  | 0.34 | 2120 | 10.52 | 10.32 | 192.8 | NG | 140 | 140 | 140 | 140 | 160 | 180 | 200 | 240 | 260 | 300 | 360 | 400 | 460 | 540 | 620 | 680 | 760 | 800 | 860 | 880 | 920 | 940 | 980 | 1000 | 1020 | 1060 | 1080 | 1100 | 1120 | 1140 | 1160 | 1200 | 1220 | 1260 | 1300 | 1320 | 1360 | 1380 | 1420 | 1440 | 1480 | 1500 | 1540 | 1560 | 1580 | 1600 | 1640 | 1660 | 1680 | 1700 | 1740 | 1780 | 1800 | 1840 | 1860 | 1900 | 1920 | 1940 | 1980 | 2000 | 2020 | 2040 | 2060 | 2060 | 2080 | 2100 | 2120 | 2140 | 2000 | 0
139 | 402 | 42 | 42 | 52 | 5 | 0 | 4800 | 0 | 15 | 0 | 15 | 0 |  | 0.32 | 2240 | 10.54 | 10.28 | 233.8 | GOOD | 200 | 200 | 200 | 200 | 200 | 200 | 200 | 220 | 240 | 260 | 280 | 320 | 340 | 400 | 460 | 540 | 620 | 680 | 740 | 800 | 840 | 900 | 940 | 1000 | 1020 | 1080 | 1120 | 1180 | 1220 | 1260 | 1320 | 1360 | 1400 | 1460 | 1500 | 1560 | 1600 | 1640 | 1680 | 1720 | 1740 | 1780 | 1800 | 1840 | 1860 | 1900 | 1920 | 1960 | 1980 | 2000 | 2020 | 2040 | 2060 | 2080 | 2100 | 2120 | 2140 | 2160 | 2160 | 2180 | 2200 | 2220 | 2220 | 2240 | 2260 | 0
140 | 401 | 42 | 42 | 52 | 5 | 0 | 4800 | 0 | 15 | 0 | 15 | 0 |  | 0.33 | 2260 | 10.52 | 10.32 | 264.1 | GOOD | 160 | 160 | 160 | 160 | 160 | 180 | 180 | 200 | 220 | 240 | 280 | 320 | 380 | 440 | 520 | 600 | 660 | 720 | 780 | 820 | 860 | 900 | 920 | 940 | 980 | 1000 | 1040 | 1060 | 1100 | 1120 | 1160 | 1200 | 1240 | 1260 | 1300 | 1340 | 1380 | 1400 | 1440 | 1480 | 1520 | 1560 | 1600 | 1640 | 1680 | 1720 | 1760 | 1780 | 1820 | 1860 | 1900 | 1920 | 1960 | 1980 | 2020 | 2040 | 2060 | 2080 | 2120 | 2140 | 2160 | 2180 | 2200 | 2220 | 2240 | 2260 | 2280 | 2140 | 0
141 | 400 | 42 | 42 | 52 | 5 | 0 | 4800 | 0 | 15 | 0 | 15 | 0 |  | 0.34 | 2180 | 10.54 | 10.3 | 164.5 | NG | 160 | 160 | 160 | 160 | 160 | 180 | 200 | 200 | 240 | 260 | 300 | 340 | 400 | 440 | 500 | 540 | 580 | 640 | 680 | 720 | 760 | 800 | 840 | 860 | 900 | 940 | 980 | 1000 | 1040 | 1080 | 1120 | 1160 | 1200 | 1220 | 1280 | 1300 | 1340 | 1360 | 1400 | 1440 | 1480 | 1520 | 1560 | 1600 | 1640 | 1660 | 1700 | 1720 | 1760 | 1780 | 1820 | 1840 | 1880 | 1900 | 1920 | 1940 | 1980 | 2000 | 2020 | 2040 | 2060 | 2080 | 2100 | 2120 | 2140 | 2160 | 2180 | 2200 | 2200 | 2020 | 0
142 | 401 | 42 | 42 | 52 | 5 | 0 | 4800 | 0 | 15 | 0 | 15 | 0 |  | 0.34 | 2120 | 10.52 | 10.32 | 266.2 | GOOD | 180 | 180 | 180 | 180 | 180 | 180 | 200 | 200 | 220 | 240 | 280 | 300 | 340 | 400 | 440 | 520 | 560 | 640 | 680 | 720 | 740 | 780 | 820 | 860 | 880 | 920 | 940 | 980 | 1000 | 1040 | 1080 | 1120 | 1140 | 1180 | 1200 | 1240 | 1260 | 1300 | 1340 | 1380 | 1400 | 1440 | 1480 | 1520 | 1560 | 1600 | 1620 | 1660 | 1700 | 1720 | 1760 | 1780 | 1800 | 1840 | 1860 | 1880 | 1900 | 1940 | 1960 | 1980 | 2000 | 2020 | 2040 | 2060 | 2080 | 2080 | 2100 | 2120 | 2140 | 2140 | 2020 | 0
143 | 401 | 42 | 42 | 52 | 5 | 0 | 4800 | 0 | 15 | 0 | 15 | 0 |  | 0.31 | 2300 | 10.52 | 10.3 | 241.6 | GOOD | 180 | 180 | 180 | 180 | 180 | 180 | 200 | 220 | 240 | 280 | 320 | 380 | 440 | 540 | 620 | 720 | 800 | 860 | 920 | 980 | 1040 | 1080 | 1120 | 1160 | 1200 | 1240 | 1280 | 1320 | 1360 | 1400 | 1440 | 1480 | 1520 | 1560 | 1580 | 1620 | 1660 | 1700 | 1720 | 1760 | 1780 | 1800 | 1820 | 1860 | 1880 | 1920 | 1940 | 1980 | 2000 | 2020 | 2060 | 2080 | 2100 | 2140 | 2160 | 2180 | 2200 | 2220 | 2240 | 2260 | 2280 | 2300 | 2300 | 0
144 | 400 | 42 | 42 | 52 | 5 | 0 | 4800 | 0 | 15 | 0 | 15 | 0 |  | 0.34 | 2180 | 10.54 | 10.3 | 265.6 | GOOD | 180 | 180 | 180 | 180 | 180 | 180 | 200 | 200 | 220 | 240 | 260 | 300 | 320 | 380 | 420 | 480 | 540 | 600 | 640 | 680 | 720 | 760 | 800 | 840 | 860 | 900 | 940 | 980 | 1000 | 1040 | 1060 | 1100 | 1140 | 1180 | 1220 | 1260 | 1300 | 1340 | 1380 | 1420 | 1460 | 1500 | 1540 | 1580 | 1600 | 1640 | 1680 | 1700 | 1740 | 1780 | 1800 | 1840 | 1860 | 1880 | 1900 | 1940 | 1960 | 1980 | 2000 | 2020 | 2040 | 2060 | 2080 | 2100 | 2120 | 2140 | 2160 | 2180 | 2200 | 2140 | 1800 | 0
145 | 401 | 42 | 42 | 52 | 5 | 0 | 4800 | 0 | 15 | 0 | 15 | 0 |  | 0.32 | 2180 | 10.54 | 10.3 | 175.3 | NG | 160 | 160 | 160 | 160 | 180 | 180 | 200 | 220 | 240 | 280 | 320 | 380 | 440 | 520 | 580 | 660 | 740 | 800 | 840 | 880 | 920 | 960 | 1000 | 1040 | 1080 | 1120 | 1140 | 1180 | 1220 | 1240 | 1280 | 1320 | 1360 | 1380 | 1420 | 1460 | 1500 | 1540 | 1580 | 1620 | 1660 | 1680 | 1720 | 1740 | 1780 | 1800 | 1840 | 1860 | 1900 | 1920 | 1940 | 1960 | 1980 | 2000 | 2020 | 2040 | 2060 | 2080 | 2100 | 2120 | 2120 | 2140 | 2160 | 2160 | 2180 | 2120 | 0
146 | 400 | 42 | 42 | 52 | 5 | 0 | 4800 | 0 | 15 | 0 | 15 | 0 |  | 0.36 | 2060 | 10.52 | 10.3 | 262.5 | GOOD | 220 | 220 | 220 | 220 | 220 | 220 | 220 | 240 | 240 | 260 | 280 | 300 | 320 | 360 | 400 | 440 | 500 | 540 | 600 | 640 | 680 | 720 | 740 | 780 | 820 | 860 | 900 | 920 | 960 | 1000 | 1020 | 1060 | 1100 | 1140 | 1160 | 1200 | 1240 | 1260 | 1300 | 1320 | 1360 | 1380 | 1420 | 1460 | 1480 | 1500 | 1540 | 1560 | 1600 | 1620 | 1640 | 1680 | 1700 | 1720 | 1760 | 1780 | 1800 | 1820 | 1840 | 1860 | 1880 | 1900 | 1920 | 1940 | 1960 | 1980 | 2000 | 2020 | 2040 | 2060 | 2080 | 2080 | 1980 | 0
147 | 400 | 42 | 42 | 52 | 5 | 0 | 4800 | 0 | 15 | 0 | 15 | 0 |  | 0.37 | 2140 | 10.52 | 10.28 | 268.9 | GOOD | 180 | 180 | 180 | 180 | 180 | 180 | 200 | 220 | 220 | 260 | 280 | 300 | 320 | 360 | 380 | 420 | 460 | 500 | 520 | 560 | 600 | 640 | 660 | 700 | 720 | 760 | 780 | 820 | 840 | 860 | 900 | 920 | 940 | 960 | 980 | 1020 | 1040 | 1080 | 1120 | 1140 | 1180 | 1220 | 1260 | 1280 | 1320 | 1360 | 1400 | 1440 | 1460 | 1500 | 1520 | 1560 | 1580 | 1600 | 1620 | 1660 | 1680 | 1720 | 1740 | 1780 | 1800 | 1840 | 1860 | 1880 | 1920 | 1940 | 1980 | 2000 | 2040 | 2060 | 2080 | 2120 | 2140 | 2160 | 2160 | 2000 | 0
148 | 400 | 42 | 42 | 52 | 5 | 0 | 4800 | 0 | 15 | 0 | 15 | 0 |  | 0.3 | 2320 | 10.52 | 10.3 | 186.8 | NG | 180 | 180 | 180 | 180 | 180 | 200 | 200 | 220 | 240 | 280 | 320 | 380 | 440 | 520 | 580 | 680 | 760 | 840 | 900 | 960 | 1020 | 1080 | 1140 | 1200 | 1260 | 1320 | 1380 | 1440 | 1500 | 1540 | 1600 | 1640 | 1680 | 1740 | 1760 | 1800 | 1840 | 1880 | 1900 | 1940 | 1960 | 2000 | 2020 | 2040 | 2060 | 2100 | 2120 | 2140 | 2160 | 2180 | 2200 | 2220 | 2220 | 2240 | 2260 | 2260 | 2280 | 2300 | 2300 | 2320 | 2300 | 0
149 | 400 | 42 | 42 | 52 | 5 | 0 | 4800 | 0 | 15 | 0 | 15 | 0 |  | 0.38 | 1980 | 10.54 | 10.32 | 245.7 | GOOD | 200 | 200 | 200 | 200 | 200 | 200 | 220 | 220 | 240 | 240 | 260 | 280 | 300 | 320 | 340 | 380 | 420 | 460 | 500 | 540 | 560 | 600 | 640 | 660 | 700 | 720 | 760 | 800 | 820 | 840 | 880 | 920 | 960 | 980 | 1020 | 1060 | 1080 | 1120 | 1140 | 1180 | 1200 | 1220 | 1240 | 1280 | 1300 | 1340 | 1380 | 1400 | 1420 | 1460 | 1480 | 1520 | 1540 | 1580 | 1600 | 1620 | 1640 | 1680 | 1700 | 1720 | 1740 | 1760 | 1780 | 1800 | 1800 | 1820 | 1840 | 1860 | 1880 | 1900 | 1920 | 1940 | 1940 | 1960 | 1980 | 2000 | 1940 | 1520 | 1180 | 1460 | 1800 | 1820 | 1840 | 1860 | 1880 | 1900 | 1920 | 1940 | 1940 | 1960 | 1980 | 2000 | 1940 | 0
150 | 400 | 42 | 42 | 52 | 5 | 0 | 4800 | 0 | 15 | 0 | 15 | 0 |  | 0.32 | 2300 | 10.54 | 10.3 | 250.8 | GOOD | 200 | 180 | 180 | 200 | 200 | 200 | 200 | 220 | 240 | 260 | 300 | 340 | 380 | 460 | 540 | 620 | 700 | 760 | 820 | 860 | 900 | 940 | 980 | 1020 | 1040 | 1080 | 1120 | 1160 | 1200 | 1240 | 1280 | 1320 | 1360 | 1380 | 1420 | 1460 | 1500 | 1540 | 1580 | 1620 | 1660 | 1700 | 1740 | 1780 | 1820 | 1880 | 1900 | 1940 | 1980 | 2000 | 2040 | 2060 | 2080 | 2120 | 2140 | 2160 | 2180 | 2200 | 2220 | 2240 | 2260 | 2280 | 2300 | 2320 | 2320 | 0
151 | 400 | 42 | 42 | 52 | 5 | 0 | 4800 | 0 | 15 | 0 | 15 | 0 |  | 0.32 | 2300 | 10.52 | 10.3 | 280.3 | GOOD | 200 | 200 | 200 | 200 | 200 | 200 | 220 | 220 | 240 | 260 | 260 | 300 | 320 | 360 | 420 | 480 | 520 | 580 | 640 | 700 | 740 | 800 | 840 | 900 | 940 | 1000 | 1040 | 1100 | 1140 | 1200 | 1240 | 1300 | 1340 | 1400 | 1440 | 1500 | 1560 | 1600 | 1660 | 1700 | 1740 | 1780 | 1820 | 1860 | 1880 | 1920 | 1940 | 1980 | 2000 | 2020 | 2040 | 2080 | 2100 | 2120 | 2140 | 2160 | 2180 | 2200 | 2220 | 2240 | 2260 | 2260 | 2280 | 2300 | 2300 | 0
152 | 400 | 42 | 42 | 52 | 5 | 0 | 4800 | 0 | 15 | 0 | 15 | 0 |  | 0.4 | 1960 | 10.54 | 10.3 | 233.3 | GOOD | 220 | 220 | 220 | 220 | 220 | 220 | 220 | 240 | 240 | 260 | 260 | 280 | 300 | 320 | 340 | 360 | 400 | 420 | 440 | 460 | 500 | 520 | 540 | 560 | 580 | 600 | 620 | 640 | 680 | 680 | 720 | 740 | 760 | 780 | 800 | 820 | 860 | 880 | 920 | 940 | 960 | 980 | 1020 | 1040 | 1060 | 1100 | 1120 | 1140 | 1180 | 1200 | 1240 | 1260 | 1300 | 1320 | 1360 | 1380 | 1400 | 1420 | 1460 | 1480 | 1500 | 1540 | 1580 | 1600 | 1620 | 1640 | 1680 | 1700 | 1720 | 1740 | 1780 | 1780 | 1820 | 1840 | 1860 | 1880 | 1900 | 1920 | 1940 | 1960 | 1980 | 2000 | 0
153 | 401 | 42 | 42 | 52 | 5 | 0 | 4800 | 0 | 15 | 0 | 15 | 0 |  | 0.34 | 2240 | 10.52 | 10.28 | 183.6 | NG | 200 | 200 | 200 | 200 | 200 | 200 | 220 | 220 | 240 | 240 | 260 | 280 | 320 | 340 | 400 | 440 | 500 | 540 | 580 | 600 | 640 | 680 | 720 | 760 | 800 | 840 | 880 | 920 | 960 | 1000 | 1040 | 1100 | 1140 | 1180 | 1240 | 1280 | 1340 | 1380 | 1440 | 1480 | 1520 | 1560 | 1620 | 1660 | 1700 | 1720 | 1760 | 1800 | 1820 | 1840 | 1880 | 1900 | 1940 | 1960 | 1980 | 2000 | 2040 | 2060 | 2080 | 2100 | 2120 | 2140 | 2160 | 2180 | 2200 | 2220 | 2240 | 2240 | 2260 | 2100 | 0
154 | 401 | 42 | 42 | 52 | 5 | 0 | 4800 | 0 | 15 | 0 | 15 | 0 |  | 0.35 | 2080 | 10.52 | 10.3 | 278.1 | GOOD | 220 | 220 | 220 | 220 | 220 | 220 | 240 | 240 | 260 | 260 | 280 | 300 | 340 | 380 | 420 | 480 | 520 | 560 | 600 | 640 | 680 | 720 | 760 | 800 | 840 | 880 | 920 | 960 | 980 | 1020 | 1060 | 1100 | 1140 | 1180 | 1220 | 1260 | 1300 | 1340 | 1380 | 1400 | 1440 | 1460 | 1480 | 1520 | 1540 | 1580 | 1600 | 1640 | 1660 | 1700 | 1720 | 1760 | 1780 | 1800 | 1820 | 1840 | 1860 | 1880 | 1900 | 1920 | 1940 | 1960 | 1980 | 2000 | 2020 | 2040 | 2060 | 2060 | 2080 | 2100 | 2100 | 1920 | 0
155 | 400 | 42 | 42 | 52 | 5 | 0 | 4800 | 0 | 15 | 0 | 15 | 0 |  | 0.32 | 2240 | 10.54 | 10.28 | 229.5 | GOOD | 220 | 220 | 220 | 220 | 220 | 220 | 220 | 240 | 240 | 260 | 280 | 320 | 360 | 420 | 480 | 540 | 620 | 680 | 740 | 780 | 840 | 880 | 940 | 980 | 1040 | 1080 | 1120 | 1160 | 1220 | 1260 | 1320 | 1380 | 1440 | 1500 | 1540 | 1580 | 1640 | 1660 | 1700 | 1740 | 1780 | 1800 | 1840 | 1860 | 1900 | 1920 | 1940 | 1960 | 2000 | 2020 | 2040 | 2060 | 2080 | 2100 | 2120 | 2140 | 2160 | 2160 | 2180 | 2200 | 2220 | 2240 | 2240 | 2260 | 2220 | 0
156 | 401 | 42 | 42 | 52 | 5 | 0 | 4800 | 0 | 15 | 0 | 15 | 0 |  | 0.36 | 2120 | 10.54 | 10.3 | 235 | GOOD | 200 | 220 | 220 | 220 | 220 | 220 | 220 | 220 | 240 | 240 | 260 | 280 | 300 | 320 | 340 | 380 | 400 | 440 | 480 | 500 | 540 | 560 | 600 | 640 | 680 | 720 | 740 | 780 | 820 | 840 | 880 | 920 | 960 | 980 | 1020 | 1060 | 1100 | 1140 | 1180 | 1200 | 1260 | 1280 | 1320 | 1360 | 1400 | 1440 | 1480 | 1520 | 1560 | 1580 | 1620 | 1640 | 1680 | 1700 | 1720 | 1760 | 1780 | 1800 | 1840 | 1860 | 1880 | 1900 | 1920 | 1940 | 1980 | 2000 | 2020 | 2040 | 2060 | 2060 | 2080 | 2100 | 2120 | 2120 | 2080 | 0
157 | 401 | 42 | 42 | 52 | 5 | 0 | 4800 | 0 | 15 | 0 | 15 | 0 |  | 0.34 | 2140 | 10.52 | 10.28 | 244.7 | GOOD | 240 | 240 | 240 | 240 | 240 | 240 | 240 | 240 | 260 | 280 | 300 | 320 | 340 | 380 | 440 | 500 | 560 | 600 | 660 | 700 | 760 | 800 | 840 | 860 | 900 | 940 | 980 | 1020 | 1060 | 1100 | 1140 | 1200 | 1240 | 1260 | 1320 | 1360 | 1400 | 1440 | 1460 | 1500 | 1540 | 1560 | 1600 | 1620 | 1640 | 1680 | 1700 | 1720 | 1760 | 1780 | 1800 | 1820 | 1860 | 1880 | 1900 | 1920 | 1940 | 1960 | 1980 | 2000 | 2020 | 2040 | 2060 | 2080 | 2100 | 2100 | 2120 | 2140 | 2160 | 2060 | 0
158 | 402 | 42 | 42 | 52 | 5 | 0 | 4800 | 0 | 15 | 0 | 15 | 0 |  | 0.35 | 2100 | 10.54 | 10.28 | 241.1 | GOOD | 220 | 220 | 220 | 220 | 220 | 220 | 220 | 240 | 240 | 260 | 260 | 280 | 300 | 340 | 380 | 440 | 480 | 540 | 580 | 640 | 680 | 740 | 780 | 820 | 860 | 900 | 920 | 960 | 1000 | 1040 | 1080 | 1120 | 1160 | 1200 | 1240 | 1280 | 1340 | 1380 | 1400 | 1440 | 1460 | 1500 | 1520 | 1560 | 1580 | 1620 | 1640 | 1660 | 1680 | 1720 | 1740 | 1760 | 1780 | 1800 | 1820 | 1840 | 1860 | 1880 | 1900 | 1940 | 1940 | 1960 | 1980 | 2000 | 2020 | 2040 | 2060 | 2080 | 2100 | 2120 | 2120 | 1960 | 0
159 | 401 | 42 | 42 | 52 | 5 | 0 | 4800 | 0 | 15 | 0 | 15 | 0 |  | 0.33 | 2160 | 10.52 | 10.3 | 202.2 | GOOD | 220 | 220 | 220 | 220 | 220 | 220 | 240 | 240 | 260 | 280 | 300 | 320 | 360 | 400 | 440 | 500 | 560 | 620 | 680 | 720 | 780 | 840 | 880 | 920 | 980 | 1020 | 1060 | 1100 | 1160 | 1200 | 1240 | 1280 | 1320 | 1360 | 1420 | 1440 | 1480 | 1520 | 1560 | 1580 | 1620 | 1660 | 1680 | 1700 | 1740 | 1760 | 1800 | 1800 | 1840 | 1860 | 1880 | 1900 | 1920 | 1940 | 1960 | 1980 | 2000 | 2020 | 2040 | 2060 | 2080 | 2080 | 2100 | 2120 | 2140 | 2160 | 2160 | 2140 | 0
160 | 400 | 42 | 42 | 52 | 5 | 0 | 4800 | 0 | 15 | 0 | 15 | 0 |  | 0.38 | 1980 | 10.54 | 10.3 | 261.6 | GOOD | 240 | 240 | 240 | 240 | 240 | 240 | 240 | 240 | 260 | 260 | 280 | 280 | 300 | 320 | 340 | 360 | 400 | 420 | 460 | 480 | 520 | 540 | 560 | 600 | 620 | 660 | 680 | 720 | 760 | 780 | 820 | 840 | 880 | 900 | 940 | 960 | 1000 | 1020 | 1040 | 1080 | 1120 | 1140 | 1180 | 1200 | 1240 | 1280 | 1300 | 1340 | 1360 | 1400 | 1420 | 1440 | 1460 | 1500 | 1520 | 1540 | 1560 | 1600 | 1620 | 1640 | 1660 | 1700 | 1700 | 1740 | 1760 | 1780 | 1800 | 1820 | 1840 | 1860 | 1880 | 1900 | 1920 | 1940 | 1960 | 1980 | 1980 | 2000 | 0
161 | 401 | 42 | 42 | 52 | 5 | 0 | 4800 | 0 | 15 | 0 | 15 | 0 |  | 0.37 | 1800 | 10.52 | 10.3 | 276.7 | GOOD | 460 | 460 | 460 | 460 | 460 | 460 | 460 | 460 | 460 | 460 | 480 | 480 | 480 | 500 | 500 | 520 | 540 | 560 | 580 | 600 | 620 | 660 | 680 | 700 | 720 | 760 | 780 | 820 | 840 | 880 | 900 | 940 | 980 | 1000 | 1040 | 1080 | 1120 | 1140 | 1180 | 1200 | 1240 | 1260 | 1280 | 1320 | 1340 | 1360 | 1380 | 1400 | 1420 | 1440 | 1460 | 1480 | 1500 | 1500 | 1520 | 1540 | 1560 | 1580 | 1600 | 1620 | 1620 | 1640 | 1660 | 1680 | 1680 | 1700 | 1720 | 1740 | 1740 | 1760 | 1780 | 1780 | 1800 | 1820 | 1820 | 1820 | 0
162 | 401 | 42 | 42 | 52 | 5 | 0 | 4800 | 0 | 15 | 0 | 15 | 0 |  | 0.54 | 1360 | 10.52 | 10.32 | 197.9 | NG | 420 | 420 | 420 | 420 | 420 | 420 | 420 | 420 | 420 | 440 | 440 | 440 | 440 | 460 | 460 | 480 | 480 | 480 | 500 | 500 | 520 | 520 | 520 | 520 | 540 | 540 | 560 | 560 | 560 | 560 | 580 | 580 | 600 | 600 | 600 | 600 | 620 | 620 | 620 | 620 | 640 | 640 | 640 | 660 | 660 | 660 | 660 | 680 | 680 | 680 | 680 | 700 | 700 | 700 | 720 | 720 | 720 | 720 | 740 | 740 | 740 | 740 | 760 | 760 | 760 | 780 | 780 | 780 | 800 | 800 | 800 | 800 | 820 | 820 | 820 | 840 | 840 | 860 | 860 | 880 | 880 | 900 | 900 | 920 | 920 | 940 | 960 | 980 | 980 | 1000 | 1020 | 1040 | 1060 | 1080 | 1100 | 1120 | 1140 | 1180 | 1180 | 1220 | 1220 | 1260 | 1260 | 1300 | 1300 | 1340 | 1360 | 1380 | 1400 | 0
163 | 400 | 42 | 42 | 52 | 5 | 0 | 4800 | 0 | 15 | 0 | 15 | 0 |  | 0.46 | 1640 | 10.54 | 10.32 | 190.8 | NG | 380 | 380 | 380 | 380 | 380 | 380 | 400 | 400 | 400 | 400 | 400 | 400 | 420 | 420 | 420 | 420 | 440 | 440 | 440 | 460 | 460 | 460 | 480 | 480 | 480 | 500 | 500 | 520 | 540 | 540 | 560 | 580 | 600 | 600 | 620 | 640 | 660 | 680 | 700 | 720 | 740 | 760 | 780 | 800 | 820 | 840 | 860 | 880 | 900 | 900 | 920 | 940 | 960 | 980 | 1000 | 1020 | 1020 | 1040 | 1060 | 1080 | 1080 | 1100 | 1120 | 1140 | 1160 | 1180 | 1200 | 1220 | 1240 | 1260 | 1280 | 1300 | 1320 | 1340 | 1360 | 1380 | 1400 | 1420 | 1440 | 1460 | 1480 | 1500 | 1500 | 1520 | 1540 | 1560 | 1580 | 1600 | 1600 | 1620 | 1640 | 1640 | 1640 | 1540 | 1420 | 1120 | 1480 | 1500 | 1500 | 1520 | 1540 | 1560 | 1580 | 1600 | 1600 | 1620 | 1640 | 1640 | 1640 | 0
164 | 401 | 42 | 42 | 52 | 5 | 0 | 4800 | 0 | 15 | 0 | 15 | 0 |  | 0.37 | 1880 | 10.52 | 10.3 | 243.2 | GOOD | 360 | 360 | 360 | 360 | 360 | 360 | 360 | 380 | 380 | 380 | 400 | 400 | 420 | 440 | 460 | 500 | 520 | 540 | 580 | 600 | 620 | 640 | 680 | 700 | 740 | 760 | 800 | 840 | 860 | 900 | 940 | 960 | 1000 | 1040 | 1080 | 1100 | 1140 | 1160 | 1200 | 1240 | 1260 | 1280 | 1320 | 1340 | 1380 | 1400 | 1440 | 1460 | 1480 | 1500 | 1520 | 1540 | 1580 | 1580 | 1600 | 1620 | 1640 | 1660 | 1680 | 1700 | 1720 | 1740 | 1740 | 1760 | 1780 | 1800 | 1800 | 1820 | 1840 | 1840 | 1860 | 1860 | 1880 | 1900 | 1900 | 1840 | 0
165 | 401 | 42 | 42 | 52 | 5 | 0 | 4800 | 0 | 15 | 0 | 15 | 0 |  | 0.35 | 2060 | 10.52 | 10.3 | 269.4 | GOOD | 280 | 280 | 280 | 280 | 280 | 280 | 280 | 300 | 300 | 300 | 320 | 340 | 360 | 400 | 420 | 460 | 500 | 540 | 580 | 640 | 680 | 720 | 760 | 800 | 820 | 860 | 900 | 940 | 960 | 1000 | 1020 | 1060 | 1100 | 1140 | 1180 | 1220 | 1260 | 1300 | 1320 | 1360 | 1380 | 1420 | 1440 | 1480 | 1500 | 1540 | 1560 | 1600 | 1620 | 1640 | 1660 | 1700 | 1720 | 1740 | 1760 | 1800 | 1820 | 1840 | 1860 | 1880 | 1900 | 1920 | 1940 | 1960 | 1980 | 2000 | 2020 | 2040 | 2040 | 2060 | 2080 | 2060 | 0
166 | 400 | 42 | 42 | 52 | 5 | 0 | 4800 | 0 | 15 | 0 | 15 | 0 |  | 0.34 | 2060 | 10.5 | 10.24 | 249.9 | GOOD | 360 | 360 | 360 | 360 | 360 | 360 | 380 | 380 | 380 | 380 | 400 | 400 | 420 | 420 | 460 | 480 | 520 | 560 | 580 | 620 | 660 | 700 | 760 | 800 | 860 | 920 | 980 | 1020 | 1060 | 1100 | 1160 | 1220 | 1260 | 1300 | 1340 | 1380 | 1420 | 1460 | 1480 | 1500 | 1540 | 1560 | 1580 | 1600 | 1620 | 1640 | 1660 | 1680 | 1720 | 1720 | 1760 | 1780 | 1800 | 1820 | 1840 | 1860 | 1880 | 1880 | 1900 | 1920 | 1940 | 1960 | 1980 | 2000 | 2020 | 2040 | 2040 | 2060 | 2080 | 2000 | 0
167 | 401 | 42 | 42 | 52 | 5 | 0 | 4800 | 0 | 15 | 0 | 15 | 0 |  | 0.38 | 1920 | 10.54 | 10.3 | 283.9 | GOOD | 380 | 380 | 380 | 380 | 380 | 380 | 380 | 380 | 380 | 380 | 400 | 400 | 400 | 420 | 420 | 440 | 460 | 480 | 500 | 520 | 540 | 560 | 580 | 620 | 640 | 660 | 700 | 720 | 760 | 800 | 820 | 860 | 900 | 920 | 960 | 1000 | 1040 | 1060 | 1100 | 1140 | 1180 | 1200 | 1240 | 1260 | 1300 | 1320 | 1360 | 1380 | 1400 | 1420 | 1460 | 1480 | 1500 | 1520 | 1540 | 1560 | 1600 | 1620 | 1640 | 1660 | 1680 | 1700 | 1720 | 1740 | 1760 | 1760 | 1780 | 1800 | 1820 | 1840 | 1860 | 1860 | 1880 | 1900 | 1920 | 1920 | 1920 | 0
168 | 401 | 42 | 42 | 52 | 5 | 0 | 4800 | 0 | 15 | 0 | 15 | 0 |  | 0.4 | 1900 | 10.54 | 10.3 | 242 | GOOD | 360 | 360 | 360 | 360 | 360 | 360 | 380 | 380 | 380 | 380 | 380 | 400 | 400 | 400 | 420 | 420 | 440 | 440 | 460 | 460 | 480 | 480 | 500 | 520 | 540 | 540 | 560 | 580 | 600 | 620 | 640 | 660 | 680 | 700 | 740 | 760 | 780 | 820 | 840 | 880 | 920 | 940 | 980 | 1020 | 1060 | 1100 | 1120 | 1160 | 1180 | 1200 | 1240 | 1260 | 1300 | 1320 | 1340 | 1380 | 1400 | 1420 | 1460 | 1480 | 1500 | 1520 | 1560 | 1580 | 1600 | 1620 | 1640 | 1660 | 1680 | 1700 | 1720 | 1740 | 1760 | 1780 | 1800 | 1820 | 1840 | 1860 | 1860 | 1880 | 1900 | 1900 | 0
169 | 401 | 42 | 42 | 52 | 5 | 0 | 4800 | 0 | 15 | 0 | 15 | 0 |  | 0.38 | 1900 | 10.54 | 10.28 | 236.7 | GOOD | 400 | 400 | 420 | 400 | 400 | 400 | 420 | 420 | 420 | 420 | 420 | 420 | 440 | 440 | 460 | 460 | 480 | 500 | 520 | 540 | 560 | 580 | 600 | 640 | 660 | 680 | 700 | 720 | 740 | 760 | 780 | 820 | 840 | 880 | 900 | 920 | 940 | 980 | 1000 | 1040 | 1060 | 1100 | 1140 | 1180 | 1200 | 1220 | 1260 | 1280 | 1320 | 1340 | 1360 | 1400 | 1420 | 1460 | 1480 | 1500 | 1520 | 1560 | 1560 | 1600 | 1620 | 1640 | 1660 | 1680 | 1700 | 1720 | 1740 | 1760 | 1780 | 1800 | 1820 | 1840 | 1840 | 1860 | 1880 | 1900 | 1900 | 1920 | 0
170 | 400 | 42 | 42 | 52 | 5 | 0 | 4800 | 0 | 15 | 0 | 15 | 0 |  | 0.45 | 1740 | 10.52 | 10.3 | 260.1 | GOOD | 420 | 420 | 420 | 420 | 420 | 420 | 420 | 440 | 440 | 440 | 440 | 440 | 440 | 460 | 460 | 460 | 480 | 480 | 480 | 500 | 500 | 500 | 520 | 520 | 520 | 520 | 540 | 540 | 560 | 560 | 560 | 580 | 580 | 600 | 600 | 620 | 620 | 640 | 640 | 660 | 660 | 680 | 680 | 700 | 720 | 740 | 740 | 760 | 780 | 800 | 820 | 840 | 860 | 880 | 900 | 940 | 960 | 1000 | 1020 | 1060 | 1100 | 1120 | 1160 | 1180 | 1200 | 1240 | 1260 | 1280 | 1320 | 1340 | 1360 | 1380 | 1400 | 1420 | 1440 | 1460 | 1500 | 1500 | 1540 | 1560 | 1580 | 1600 | 1620 | 1640 | 1660 | 1660 | 1680 | 1700 | 1720 | 1740 | 1760 | 1760 | 0
171 | 400 | 42 | 42 | 52 | 5 | 0 | 4800 | 0 | 15 | 0 | 15 | 0 |  | 0.41 | 1760 | 10.52 | 10.3 | 266.7 | GOOD | 420 | 420 | 420 | 420 | 420 | 420 | 420 | 420 | 420 | 440 | 440 | 440 | 440 | 440 | 460 | 460 | 480 | 480 | 500 | 500 | 520 | 520 | 540 | 560 | 560 | 580 | 580 | 600 | 620 | 620 | 640 | 660 | 680 | 700 | 740 | 760 | 780 | 800 | 840 | 880 | 920 | 940 | 980 | 1000 | 1040 | 1060 | 1100 | 1120 | 1140 | 1160 | 1200 | 1220 | 1240 | 1260 | 1280 | 1300 | 1320 | 1340 | 1360 | 1380 | 1400 | 1420 | 1440 | 1460 | 1480 | 1500 | 1520 | 1540 | 1560 | 1580 | 1600 | 1620 | 1640 | 1640 | 1660 | 1680 | 1700 | 1720 | 1740 | 1740 | 1760 | 1780 | 1780 | 1780 | 0
172 | 400 | 42 | 42 | 52 | 5 | 0 | 4800 | 0 | 15 | 0 | 15 | 0 |  | 0.38 | 1860 | 10.52 | 10.3 | 291.6 | GOOD | 420 | 420 | 420 | 420 | 420 | 420 | 420 | 420 | 420 | 420 | 420 | 440 | 440 | 440 | 460 | 480 | 480 | 500 | 520 | 540 | 560 | 580 | 600 | 620 | 640 | 660 | 680 | 700 | 740 | 760 | 780 | 800 | 840 | 860 | 900 | 920 | 960 | 1000 | 1020 | 1060 | 1100 | 1120 | 1160 | 1180 | 1200 | 1240 | 1260 | 1280 | 1320 | 1340 | 1360 | 1380 | 1420 | 1440 | 1460 | 1480 | 1500 | 1520 | 1540 | 1560 | 1580 | 1600 | 1640 | 1640 | 1660 | 1680 | 1700 | 1720 | 1740 | 1760 | 1780 | 1780 | 1800 | 1820 | 1840 | 1860 | 1860 | 1880 | 0
173 | 401 | 42 | 42 | 52 | 5 | 0 | 4800 | 0 | 15 | 0 | 15 | 0 |  | 0.42 | 1720 | 10.54 | 10.28 | 248 | GOOD | 440 | 440 | 440 | 440 | 440 | 440 | 460 | 460 | 460 | 460 | 460 | 460 | 480 | 480 | 480 | 500 | 500 | 520 | 520 | 540 | 560 | 560 | 580 | 600 | 600 | 620 | 640 | 640 | 660 | 680 | 680 | 700 | 720 | 740 | 740 | 760 | 780 | 800 | 820 | 840 | 860 | 880 | 920 | 940 | 960 | 980 | 1020 | 1040 | 1080 | 1100 | 1120 | 1140 | 1180 | 1200 | 1220 | 1240 | 1280 | 1300 | 1320 | 1340 | 1360 | 1380 | 1400 | 1420 | 1460 | 1460 | 1500 | 1500 | 1520 | 1540 | 1560 | 1580 | 1600 | 1600 | 1620 | 1640 | 1660 | 1660 | 1680 | 1700 | 1700 | 1720 | 1740 | 1740 | 1720 | 0
174 | 400 | 42 | 42 | 52 | 5 | 0 | 4800 | 0 | 15 | 0 | 15 | 0 |  | 0.46 | 1540 | 10.52 | 10.32 | 230.1 | GOOD | 460 | 460 | 460 | 460 | 460 | 460 | 460 | 460 | 460 | 460 | 480 | 480 | 480 | 480 | 480 | 500 | 500 | 500 | 500 | 500 | 520 | 520 | 520 | 540 | 540 | 560 | 560 | 580 | 580 | 600 | 600 | 620 | 620 | 640 | 660 | 660 | 680 | 700 | 700 | 720 | 740 | 760 | 760 | 780 | 800 | 800 | 820 | 840 | 860 | 860 | 880 | 900 | 920 | 920 | 940 | 960 | 980 | 1000 | 1020 | 1040 | 1060 | 1080 | 1100 | 1120 | 1140 | 1160 | 1160 | 1180 | 1200 | 1220 | 1240 | 1260 | 1280 | 1300 | 1300 | 1320 | 1340 | 1360 | 1360 | 1380 | 1400 | 1400 | 1420 | 1440 | 1440 | 1460 | 1480 | 1500 | 1500 | 1520 | 1540 | 1540 | 1560 | 0
175 | 401 | 42 | 42 | 52 | 5 | 0 | 4800 | 0 | 15 | 0 | 15 | 0 |  | 0.41 | 1760 | 10.54 | 10.28 | 280.5 | GOOD | 460 | 460 | 460 | 460 | 460 | 460 | 460 | 460 | 460 | 460 | 460 | 460 | 480 | 480 | 480 | 500 | 500 | 520 | 520 | 540 | 540 | 560 | 560 | 580 | 600 | 600 | 620 | 640 | 660 | 680 | 700 | 720 | 740 | 760 | 780 | 800 | 820 | 840 | 860 | 880 | 920 | 940 | 960 | 980 | 1000 | 1020 | 1060 | 1080 | 1100 | 1120 | 1160 | 1180 | 1200 | 1220 | 1260 | 1280 | 1300 | 1320 | 1360 | 1380 | 1400 | 1420 | 1440 | 1460 | 1480 | 1500 | 1520 | 1540 | 1560 | 1580 | 1600 | 1620 | 1640 | 1660 | 1660 | 1680 | 1700 | 1720 | 1720 | 1740 | 1760 | 1760 | 1780 | 1760 | 0
176 | 400 | 42 | 42 | 52 | 5 | 0 | 4800 | 0 | 15 | 0 | 15 | 0 |  | 0.46 | 1640 | 10.54 | 10.32 | 214.6 | GOOD | 440 | 440 | 440 | 440 | 440 | 440 | 440 | 440 | 440 | 440 | 460 | 460 | 460 | 460 | 460 | 480 | 480 | 480 | 480 | 500 | 500 | 500 | 520 | 520 | 520 | 540 | 540 | 540 | 560 | 560 | 580 | 580 | 600 | 600 | 620 | 620 | 640 | 660 | 660 | 680 | 680 | 700 | 700 | 720 | 720 | 740 | 760 | 780 | 780 | 800 | 820 | 840 | 840 | 860 | 880 | 900 | 920 | 940 | 960 | 980 | 1000 | 1020 | 1040 | 1060 | 1100 | 1120 | 1140 | 1160 | 1180 | 1200 | 1240 | 1260 | 1280 | 1300 | 1320 | 1340 | 1360 | 1380 | 1400 | 1420 | 1440 | 1460 | 1480 | 1500 | 1520 | 1540 | 1540 | 1560 | 1580 | 1600 | 1620 | 1620 | 1640 | 1660 | 0
177 | 400 | 42 | 42 | 52 | 5 | 0 | 4800 | 0 | 15 | 0 | 15 | 0 |  | 0.38 | 1860 | 10.54 | 10.28 | 239.9 | GOOD | 420 | 420 | 420 | 420 | 420 | 420 | 420 | 420 | 440 | 440 | 440 | 440 | 460 | 460 | 480 | 500 | 520 | 540 | 560 | 580 | 600 | 620 | 640 | 660 | 700 | 720 | 740 | 780 | 800 | 820 | 860 | 880 | 920 | 940 | 980 | 1020 | 1040 | 1080 | 1100 | 1140 | 1160 | 1180 | 1220 | 1240 | 1260 | 1280 | 1320 | 1340 | 1360 | 1380 | 1420 | 1440 | 1460 | 1480 | 1500 | 1520 | 1540 | 1560 | 1580 | 1600 | 1620 | 1640 | 1660 | 1680 | 1700 | 1720 | 1740 | 1740 | 1760 | 1780 | 1800 | 1820 | 1820 | 1840 | 1860 | 1860 | 1860 | 0
178 | 400 | 42 | 42 | 52 | 5 | 0 | 4800 | 0 | 15 | 0 | 15 | 0 |  | 0.46 | 1640 | 10.52 | 10.32 | 242.1 | GOOD | 480 | 480 | 480 | 480 | 480 | 480 | 480 | 480 | 480 | 480 | 480 | 480 | 480 | 500 | 500 | 500 | 500 | 520 | 520 | 520 | 520 | 520 | 540 | 540 | 540 | 560 | 560 | 560 | 580 | 580 | 580 | 600 | 600 | 600 | 620 | 620 | 620 | 640 | 640 | 660 | 660 | 680 | 680 | 680 | 700 | 720 | 720 | 740 | 740 | 760 | 780 | 800 | 800 | 820 | 860 | 860 | 900 | 920 | 940 | 960 | 1000 | 1020 | 1040 | 1060 | 1100 | 1120 | 1140 | 1160 | 1200 | 1220 | 1240 | 1260 | 1280 | 1300 | 1320 | 1340 | 1380 | 1380 | 1420 | 1420 | 1460 | 1460 | 1480 | 1500 | 1520 | 1540 | 1560 | 1580 | 1600 | 1600 | 1620 | 1640 | 1660 | 0
179 | 400 | 42 | 42 | 52 | 5 | 0 | 4800 | 0 | 15 | 0 | 15 | 0 |  | 0.44 | 1700 | 10.52 | 10.32 | 252.7 | GOOD | 400 | 400 | 400 | 400 | 400 | 400 | 400 | 400 | 420 | 420 | 420 | 420 | 420 | 440 | 440 | 460 | 460 | 480 | 480 | 500 | 500 | 520 | 520 | 540 | 560 | 560 | 580 | 580 | 600 | 600 | 620 | 640 | 640 | 660 | 680 | 700 | 700 | 720 | 740 | 760 | 760 | 780 | 800 | 820 | 840 | 840 | 860 | 900 | 900 | 940 | 960 | 980 | 1000 | 1020 | 1040 | 1060 | 1080 | 1120 | 1140 | 1160 | 1180 | 1200 | 1240 | 1260 | 1280 | 1300 | 1320 | 1340 | 1360 | 1400 | 1400 | 1440 | 1440 | 1480 | 1500 | 1520 | 1520 | 1540 | 1560 | 1580 | 1600 | 1620 | 1640 | 1660 | 1660 | 1680 | 1700 | 1700 | 1720 | 1700 | 0
180 | 400 | 42 | 42 | 52 | 5 | 0 | 4800 | 0 | 15 | 0 | 15 | 0 |  | 0.39 | 1840 | 10.54 | 10.28 | 275.7 | GOOD | 440 | 440 | 440 | 440 | 440 | 440 | 440 | 440 | 440 | 440 | 460 | 460 | 460 | 480 | 480 | 500 | 520 | 520 | 540 | 560 | 580 | 600 | 620 | 640 | 640 | 680 | 680 | 720 | 740 | 760 | 780 | 800 | 820 | 840 | 860 | 900 | 920 | 940 | 980 | 1020 | 1040 | 1080 | 1100 | 1140 | 1180 | 1200 | 1240 | 1260 | 1280 | 1320 | 1340 | 1360 | 1380 | 1420 | 1420 | 1460 | 1460 | 1480 | 1500 | 1520 | 1540 | 1560 | 1580 | 1600 | 1620 | 1640 | 1660 | 1680 | 1700 | 1720 | 1740 | 1760 | 1760 | 1780 | 1800 | 1820 | 1820 | 1840 | 1840 | 0
181 | 400 | 42 | 42 | 52 | 5 | 0 | 4800 | 0 | 15 | 0 | 15 | 0 |  | 0.38 | 1860 | 10.54 | 10.28 | 233 | GOOD | 440 | 440 | 440 | 440 | 440 | 440 | 440 | 460 | 460 | 460 | 460 | 460 | 480 | 480 | 500 | 500 | 520 | 540 | 540 | 560 | 580 | 600 | 620 | 640 | 640 | 660 | 680 | 700 | 720 | 760 | 780 | 800 | 820 | 860 | 880 | 920 | 940 | 980 | 1020 | 1040 | 1080 | 1120 | 1140 | 1180 | 1200 | 1240 | 1260 | 1280 | 1320 | 1340 | 1360 | 1400 | 1420 | 1440 | 1460 | 1480 | 1500 | 1520 | 1540 | 1560 | 1580 | 1600 | 1620 | 1640 | 1660 | 1680 | 1700 | 1720 | 1740 | 1760 | 1760 | 1780 | 1800 | 1820 | 1840 | 1840 | 1860 | 1860 | 0
182 | 400 | 42 | 42 | 52 | 5 | 0 | 4800 | 0 | 15 | 0 | 15 | 0 |  | 0.44 | 1640 | 10.54 | 10.32 | 262.6 | GOOD | 420 | 420 | 420 | 420 | 420 | 420 | 440 | 440 | 440 | 440 | 440 | 440 | 460 | 460 | 460 | 480 | 480 | 500 | 500 | 500 | 520 | 520 | 540 | 540 | 560 | 560 | 580 | 580 | 600 | 620 | 620 | 640 | 640 | 660 | 680 | 680 | 700 | 720 | 740 | 740 | 760 | 780 | 800 | 820 | 840 | 860 | 860 | 900 | 900 | 940 | 960 | 980 | 1000 | 1020 | 1040 | 1060 | 1080 | 1100 | 1120 | 1140 | 1160 | 1180 | 1200 | 1220 | 1240 | 1260 | 1280 | 1300 | 1320 | 1340 | 1360 | 1380 | 1400 | 1420 | 1440 | 1460 | 1480 | 1480 | 1500 | 1520 | 1540 | 1560 | 1560 | 1580 | 1600 | 1620 | 1620 | 1640 | 1660 | 1660 | 0
183 | 400 | 42 | 42 | 52 | 5 | 0 | 4800 | 0 | 15 | 0 | 15 | 0 |  | 0.36 | 1880 | 10.54 | 10.3 | 253.2 | GOOD | 420 | 420 | 420 | 420 | 420 | 420 | 420 | 440 | 440 | 440 | 440 | 440 | 460 | 460 | 480 | 500 | 520 | 540 | 580 | 600 | 620 | 660 | 680 | 720 | 740 | 780 | 820 | 840 | 880 | 920 | 960 | 1000 | 1060 | 1100 | 1140 | 1160 | 1200 | 1220 | 1260 | 1280 | 1300 | 1320 | 1360 | 1380 | 1400 | 1420 | 1460 | 1460 | 1500 | 1520 | 1540 | 1560 | 1580 | 1600 | 1620 | 1620 | 1640 | 1660 | 1680 | 1700 | 1720 | 1740 | 1760 | 1760 | 1780 | 1800 | 1820 | 1840 | 1840 | 1860 | 1860 | 1880 | 1900 | 1900 | 0
184 | 400 | 42 | 42 | 52 | 5 | 0 | 4800 | 0 | 15 | 0 | 15 | 0 |  | 0.38 | 1780 | 10.52 | 10.3 | 266.6 | GOOD | 440 | 440 | 440 | 440 | 440 | 440 | 440 | 440 | 440 | 440 | 460 | 460 | 460 | 460 | 480 | 480 | 500 | 520 | 540 | 540 | 560 | 580 | 600 | 620 | 640 | 660 | 680 | 720 | 760 | 780 | 820 | 840 | 880 | 920 | 960 | 1000 | 1020 | 1060 | 1080 | 1120 | 1140 | 1160 | 1180 | 1220 | 1240 | 1260 | 1280 | 1300 | 1320 | 1360 | 1380 | 1400 | 1420 | 1440 | 1460 | 1480 | 1500 | 1520 | 1540 | 1560 | 1560 | 1580 | 1600 | 1620 | 1640 | 1640 | 1660 | 1680 | 1680 | 1700 | 1720 | 1740 | 1740 | 1760 | 1760 | 1780 | 1800 | 1800 | 0
185 | 401 | 42 | 42 | 52 | 5 | 0 | 4800 | 0 | 15 | 0 | 15 | 0 |  | 0.38 | 1860 | 10.54 | 10.3 | 248.6 | GOOD | 440 | 440 | 440 | 440 | 440 | 440 | 440 | 440 | 460 | 460 | 460 | 460 | 480 | 480 | 500 | 500 | 520 | 540 | 540 | 560 | 580 | 600 | 620 | 640 | 660 | 680 | 700 | 720 | 760 | 780 | 820 | 860 | 900 | 920 | 960 | 980 | 1020 | 1060 | 1080 | 1120 | 1160 | 1180 | 1220 | 1260 | 1280 | 1320 | 1340 | 1380 | 1400 | 1420 | 1460 | 1480 | 1500 | 1520 | 1540 | 1560 | 1580 | 1600 | 1620 | 1640 | 1660 | 1680 | 1680 | 1700 | 1720 | 1740 | 1760 | 1760 | 1780 | 1800 | 1820 | 1820 | 1840 | 1860 | 1860 | 1880 | 1880 | 1760 | 1620 | 1620 | 1720 | 1740 | 1760 | 1760 | 1780 | 1800 | 1820 | 1820 | 1840 | 1860 | 1860 | 1880 | 1880 | 0
186 | 400 | 42 | 42 | 52 | 5 | 0 | 4800 | 0 | 15 | 0 | 15 | 0 |  | 0.4 | 1820 | 10.54 | 10.3 | 227.2 | GOOD | 460 | 460 | 460 | 460 | 460 | 460 | 460 | 460 | 460 | 460 | 460 | 480 | 480 | 480 | 500 | 500 | 500 | 520 | 520 | 540 | 560 | 560 | 580 | 600 | 600 | 620 | 640 | 660 | 680 | 700 | 720 | 740 | 760 | 780 | 820 | 840 | 880 | 900 | 940 | 980 | 1000 | 1040 | 1060 | 1080 | 1120 | 1140 | 1180 | 1200 | 1220 | 1240 | 1280 | 1300 | 1320 | 1340 | 1380 | 1400 | 1420 | 1440 | 1480 | 1500 | 1520 | 1540 | 1560 | 1580 | 1620 | 1620 | 1640 | 1660 | 1680 | 1700 | 1720 | 1740 | 1740 | 1760 | 1780 | 1800 | 1800 | 1820 | 1840 | 1840 | 0
187 | 400 | 42 | 42 | 52 | 5 | 0 | 4800 | 0 | 15 | 0 | 15 | 0 |  | 0.41 | 1840 | 10.52 | 10.3 | 249.5 | GOOD | 440 | 440 | 440 | 440 | 440 | 440 | 440 | 440 | 440 | 440 | 440 | 460 | 460 | 460 | 480 | 480 | 500 | 500 | 520 | 520 | 540 | 540 | 560 | 560 | 580 | 600 | 600 | 620 | 620 | 640 | 660 | 660 | 680 | 700 | 720 | 720 | 740 | 760 | 800 | 820 | 860 | 880 | 920 | 940 | 980 | 1020 | 1040 | 1080 | 1120 | 1140 | 1180 | 1200 | 1240 | 1260 | 1280 | 1300 | 1340 | 1360 | 1400 | 1420 | 1440 | 1460 | 1500 | 1500 | 1540 | 1560 | 1580 | 1600 | 1620 | 1640 | 1660 | 1680 | 1700 | 1720 | 1740 | 1760 | 1760 | 1780 | 1800 | 1820 | 1820 | 1840 | 1860 | 1780 | 0
188 | 401 | 42 | 42 | 52 | 5 | 0 | 4800 | 0 | 15 | 0 | 15 | 0 |  | 0.38 | 1840 | 10.52 | 10.3 | 279 | GOOD | 440 | 440 | 440 | 440 | 440 | 440 | 440 | 440 | 440 | 460 | 460 | 460 | 460 | 480 | 480 | 500 | 520 | 540 | 540 | 560 | 580 | 600 | 620 | 640 | 660 | 680 | 700 | 720 | 760 | 780 | 820 | 840 | 880 | 920 | 960 | 980 | 1020 | 1060 | 1100 | 1120 | 1160 | 1180 | 1220 | 1240 | 1280 | 1300 | 1320 | 1340 | 1380 | 1400 | 1420 | 1440 | 1460 | 1480 | 1500 | 1500 | 1520 | 1540 | 1560 | 1580 | 1600 | 1620 | 1640 | 1660 | 1680 | 1700 | 1720 | 1740 | 1760 | 1760 | 1780 | 1800 | 1820 | 1820 | 1840 | 1840 | 1860 | 0
189 | 401 | 42 | 42 | 52 | 5 | 0 | 4800 | 0 | 15 | 0 | 15 | 0 |  | 0.39 | 1760 | 10.54 | 10.3 | 263.9 | GOOD | 480 | 480 | 480 | 480 | 480 | 480 | 480 | 480 | 500 | 500 | 500 | 500 | 500 | 520 | 520 | 540 | 560 | 560 | 580 | 600 | 620 | 640 | 640 | 660 | 680 | 700 | 720 | 740 | 760 | 780 | 800 | 820 | 860 | 880 | 900 | 940 | 960 | 1000 | 1020 | 1060 | 1080 | 1100 | 1120 | 1140 | 1180 | 1200 | 1240 | 1240 | 1280 | 1300 | 1320 | 1340 | 1360 | 1380 | 1400 | 1400 | 1440 | 1440 | 1460 | 1480 | 1500 | 1520 | 1540 | 1560 | 1580 | 1580 | 1600 | 1620 | 1640 | 1660 | 1680 | 1680 | 1700 | 1720 | 1720 | 1740 | 1760 | 1760 | 1780 | 0
190 | 400 | 42 | 42 | 52 | 5 | 0 | 4800 | 0 | 15 | 0 | 15 | 0 |  | 0.46 | 1620 | 10.54 | 10.32 | 239.3 | GOOD | 460 | 460 | 460 | 460 | 460 | 480 | 480 | 480 | 480 | 480 | 480 | 480 | 500 | 500 | 500 | 500 | 520 | 520 | 540 | 540 | 540 | 540 | 560 | 560 | 560 | 580 | 580 | 580 | 580 | 600 | 600 | 600 | 620 | 620 | 620 | 640 | 640 | 660 | 660 | 660 | 680 | 680 | 680 | 700 | 700 | 720 | 720 | 740 | 760 | 760 | 780 | 800 | 820 | 820 | 860 | 880 | 900 | 920 | 940 | 960 | 980 | 1000 | 1020 | 1040 | 1060 | 1080 | 1120 | 1120 | 1160 | 1180 | 1200 | 1220 | 1240 | 1260 | 1280 | 1300 | 1320 | 1340 | 1360 | 1380 | 1400 | 1420 | 1440 | 1460 | 1480 | 1500 | 1520 | 1540 | 1560 | 1560 | 1580 | 1600 | 1620 | 1640 | 0
191 | 401 | 42 | 42 | 52 | 5 | 0 | 4800 | 0 | 15 | 0 | 15 | 0 |  | 0.37 | 1900 | 10.54 | 10.28 | 261.6 | GOOD | 440 | 440 | 440 | 440 | 440 | 440 | 440 | 460 | 460 | 460 | 460 | 460 | 480 | 480 | 500 | 500 | 520 | 540 | 560 | 580 | 600 | 620 | 640 | 660 | 680 | 700 | 720 | 760 | 780 | 800 | 840 | 880 | 920 | 960 | 1000 | 1040 | 1080 | 1120 | 1160 | 1200 | 1240 | 1260 | 1300 | 1340 | 1360 | 1400 | 1420 | 1440 | 1460 | 1480 | 1520 | 1540 | 1540 | 1580 | 1600 | 1620 | 1620 | 1660 | 1660 | 1680 | 1700 | 1720 | 1740 | 1760 | 1780 | 1780 | 1800 | 1820 | 1840 | 1840 | 1860 | 1880 | 1880 | 1900 | 1900 | 1860 | 0
192 | 401 | 42 | 42 | 52 | 5 | 0 | 4800 | 0 | 15 | 0 | 15 | 0 |  | 0.38 | 1880 | 10.52 | 10.3 | 297.9 | GOOD | 460 | 460 | 460 | 460 | 460 | 460 | 460 | 460 | 460 | 460 | 460 | 480 | 480 | 480 | 500 | 500 | 520 | 540 | 560 | 580 | 600 | 600 | 620 | 640 | 660 | 680 | 700 | 720 | 760 | 780 | 800 | 820 | 860 | 900 | 940 | 960 | 1000 | 1040 | 1080 | 1120 | 1160 | 1180 | 1220 | 1240 | 1280 | 1300 | 1340 | 1360 | 1400 | 1420 | 1460 | 1480 | 1500 | 1520 | 1540 | 1560 | 1600 | 1620 | 1640 | 1660 | 1680 | 1700 | 1720 | 1720 | 1740 | 1760 | 1780 | 1800 | 1800 | 1820 | 1840 | 1840 | 1860 | 1880 | 1880 | 1900 | 1860 | 1740 | 1540 | 1380 | 1740 | 1760 | 1780 | 1800 | 1800 | 1820 | 1840 | 1840 | 1860 | 1880 | 1880 | 1900 | 1860 | 0
193 | 400 | 42 | 42 | 52 | 5 | 0 | 4800 | 0 | 15 | 0 | 15 | 0 |  | 0.44 | 1620 | 10.54 | 10.3 | 282.1 | GOOD | 460 | 460 | 460 | 460 | 460 | 460 | 460 | 480 | 480 | 480 | 480 | 480 | 480 | 480 | 500 | 500 | 500 | 520 | 520 | 520 | 540 | 540 | 540 | 560 | 560 | 580 | 580 | 600 | 600 | 620 | 620 | 640 | 640 | 660 | 660 | 680 | 700 | 700 | 720 | 740 | 760 | 780 | 780 | 800 | 820 | 860 | 880 | 900 | 920 | 940 | 960 | 980 | 1000 | 1020 | 1040 | 1060 | 1080 | 1100 | 1120 | 1160 | 1180 | 1200 | 1220 | 1240 | 1260 | 1280 | 1300 | 1320 | 1320 | 1340 | 1360 | 1380 | 1400 | 1420 | 1440 | 1460 | 1480 | 1480 | 1500 | 1520 | 1540 | 1540 | 1560 | 1580 | 1600 | 1600 | 1620 | 1640 | 1640 | 1620 | 0
194 | 400 | 42 | 42 | 52 | 5 | 0 | 4800 | 0 | 15 | 0 | 15 | 0 |  | 0.46 | 1600 | 10.52 | 10.3 | 241.9 | GOOD | 460 | 460 | 460 | 460 | 460 | 460 | 460 | 460 | 460 | 460 | 480 | 480 | 480 | 480 | 480 | 500 | 500 | 500 | 500 | 500 | 520 | 520 | 520 | 520 | 540 | 540 | 540 | 540 | 560 | 560 | 580 | 580 | 580 | 600 | 600 | 620 | 620 | 640 | 640 | 660 | 660 | 680 | 700 | 700 | 720 | 740 | 760 | 760 | 780 | 800 | 820 | 840 | 860 | 900 | 920 | 940 | 940 | 980 | 1000 | 1020 | 1040 | 1060 | 1080 | 1100 | 1120 | 1140 | 1160 | 1180 | 1200 | 1220 | 1240 | 1260 | 1280 | 1300 | 1320 | 1340 | 1360 | 1380 | 1400 | 1400 | 1420 | 1440 | 1460 | 1480 | 1500 | 1520 | 1520 | 1540 | 1560 | 1580 | 1580 | 1600 | 1620 | 0
195 | 400 | 42 | 42 | 52 | 5 | 0 | 4800 | 0 | 15 | 0 | 15 | 0 |  | 0.46 | 1600 | 10.52 | 10.3 | 237.8 | GOOD | 480 | 480 | 480 | 480 | 480 | 480 | 480 | 480 | 480 | 500 | 500 | 500 | 500 | 500 | 500 | 520 | 520 | 520 | 520 | 540 | 540 | 540 | 540 | 560 | 560 | 560 | 560 | 580 | 580 | 600 | 600 | 600 | 620 | 620 | 620 | 640 | 640 | 660 | 660 | 660 | 680 | 680 | 700 | 700 | 720 | 720 | 740 | 760 | 780 | 780 | 800 | 820 | 840 | 860 | 860 | 880 | 900 | 920 | 940 | 940 | 960 | 980 | 1000 | 1020 | 1040 | 1060 | 1080 | 1100 | 1140 | 1160 | 1180 | 1200 | 1220 | 1240 | 1280 | 1280 | 1320 | 1340 | 1360 | 1380 | 1400 | 1420 | 1440 | 1440 | 1460 | 1480 | 1500 | 1520 | 1540 | 1560 | 1560 | 1580 | 1600 | 1600 | 0
196 | 400 | 42 | 42 | 52 | 5 | 0 | 4800 | 0 | 15 | 0 | 15 | 0 |  | 0.43 | 1620 | 10.54 | 10.3 | 224.4 | GOOD | 460 | 460 | 460 | 460 | 460 | 460 | 460 | 460 | 460 | 460 | 460 | 460 | 480 | 480 | 480 | 500 | 500 | 500 | 520 | 520 | 520 | 540 | 540 | 560 | 560 | 580 | 580 | 600 | 600 | 620 | 620 | 640 | 660 | 660 | 680 | 700 | 720 | 740 | 760 | 780 | 820 | 840 | 860 | 880 | 920 | 940 | 960 | 980 | 1000 | 1020 | 1040 | 1080 | 1100 | 1120 | 1140 | 1160 | 1180 | 1200 | 1220 | 1240 | 1260 | 1280 | 1300 | 1320 | 1340 | 1360 | 1360 | 1380 | 1400 | 1420 | 1420 | 1440 | 1460 | 1480 | 1480 | 1500 | 1520 | 1520 | 1540 | 1560 | 1560 | 1580 | 1600 | 1600 | 1620 | 1640 | 1640 | 1640 | 0
197 | 401 | 42 | 42 | 52 | 5 | 0 | 4800 | 0 | 15 | 0 | 15 | 0 |  | 0.4 | 1740 | 10.54 | 10.28 | 282.9 | GOOD | 460 | 480 | 480 | 480 | 480 | 480 | 480 | 480 | 480 | 480 | 480 | 480 | 500 | 500 | 500 | 520 | 520 | 540 | 540 | 560 | 560 | 580 | 600 | 600 | 620 | 640 | 660 | 680 | 700 | 720 | 740 | 760 | 780 | 820 | 840 | 860 | 880 | 920 | 940 | 960 | 980 | 1020 | 1040 | 1080 | 1100 | 1120 | 1140 | 1180 | 1180 | 1220 | 1240 | 1260 | 1280 | 1300 | 1320 | 1340 | 1360 | 1380 | 1400 | 1420 | 1440 | 1460 | 1480 | 1500 | 1520 | 1540 | 1560 | 1580 | 1580 | 1600 | 1620 | 1640 | 1640 | 1660 | 1680 | 1680 | 1700 | 1720 | 1720 | 1740 | 1740 | 0
198 | 401 | 42 | 42 | 52 | 5 | 0 | 4800 | 0 | 15 | 0 | 15 | 0 |  | 0.44 | 1660 | 10.52 | 10.3 | 269.3 | GOOD | 440 | 440 | 440 | 440 | 440 | 440 | 440 | 440 | 440 | 440 | 440 | 460 | 460 | 460 | 480 | 480 | 480 | 500 | 500 | 500 | 520 | 520 | 520 | 540 | 540 | 560 | 560 | 580 | 580 | 600 | 600 | 620 | 640 | 640 | 660 | 680 | 700 | 720 | 740 | 760 | 780 | 800 | 820 | 860 | 880 | 900 | 920 | 940 | 960 | 1000 | 1020 | 1040 | 1060 | 1080 | 1100 | 1140 | 1160 | 1180 | 1200 | 1220 | 1240 | 1260 | 1260 | 1300 | 1300 | 1320 | 1340 | 1360 | 1380 | 1400 | 1420 | 1440 | 1460 | 1480 | 1480 | 1500 | 1520 | 1540 | 1560 | 1560 | 1580 | 1600 | 1620 | 1620 | 1640 | 1660 | 1680 | 1680 | 1680 | 0
199 | 400 | 42 | 42 | 52 | 5 | 0 | 4800 | 0 | 15 | 0 | 15 | 0 |  | 0.44 | 1740 | 10.52 | 10.3 | 254.9 | GOOD | 440 | 440 | 440 | 440 | 440 | 440 | 440 | 440 | 440 | 440 | 460 | 460 | 460 | 480 | 480 | 480 | 500 | 500 | 520 | 520 | 540 | 540 | 560 | 560 | 560 | 580 | 580 | 600 | 600 | 620 | 620 | 620 | 640 | 640 | 660 | 660 | 680 | 680 | 700 | 700 | 720 | 720 | 740 | 740 | 760 | 780 | 780 | 800 | 820 | 840 | 860 | 880 | 900 | 920 | 940 | 980 | 1000 | 1040 | 1060 | 1080 | 1120 | 1160 | 1180 | 1200 | 1240 | 1260 | 1300 | 1320 | 1340 | 1380 | 1400 | 1420 | 1440 | 1460 | 1500 | 1520 | 1540 | 1560 | 1580 | 1600 | 1620 | 1640 | 1660 | 1680 | 1700 | 1720 | 1720 | 1740 | 1760 | 1760 | 1720 | 0
200 | 400 | 42 | 42 | 52 | 5 | 0 | 4800 | 0 | 15 | 0 | 15 | 0 |  | 0.48 | 1560 | 10.54 | 10.3 | 214.2 | GOOD | 460 | 460 | 460 | 460 | 460 | 460 | 460 | 460 | 460 | 460 | 460 | 480 | 480 | 480 | 500 | 500 | 500 | 500 | 520 | 520 | 540 | 540 | 540 | 560 | 560 | 580 | 580 | 580 | 600 | 600 | 600 | 620 | 620 | 640 | 640 | 640 | 660 | 660 | 660 | 680 | 680 | 700 | 700 | 700 | 720 | 720 | 740 | 740 | 760 | 760 | 780 | 800 | 800 | 820 | 840 | 840 | 860 | 880 | 900 | 920 | 920 | 940 | 960 | 980 | 1000 | 1020 | 1040 | 1060 | 1080 | 1100 | 1120 | 1140 | 1160 | 1180 | 1200 | 1220 | 1240 | 1260 | 1280 | 1300 | 1320 | 1340 | 1360 | 1380 | 1400 | 1420 | 1440 | 1460 | 1480 | 1480 | 1500 | 1520 | 1540 | 1540 | 1560 | 1560 | 0
201 | 400 | 42 | 42 | 52 | 5 | 0 | 4800 | 0 | 15 | 0 | 15 | 0 |  | 0.43 | 1680 | 10.52 | 10.3 | 287.7 | GOOD | 420 | 420 | 420 | 420 | 420 | 420 | 420 | 440 | 440 | 440 | 440 | 440 | 440 | 460 | 460 | 460 | 480 | 480 | 500 | 500 | 500 | 520 | 520 | 540 | 540 | 560 | 560 | 580 | 600 | 600 | 620 | 640 | 640 | 660 | 680 | 700 | 720 | 740 | 760 | 780 | 800 | 820 | 860 | 880 | 900 | 940 | 960 | 980 | 1000 | 1020 | 1040 | 1080 | 1100 | 1120 | 1140 | 1160 | 1180 | 1200 | 1220 | 1240 | 1260 | 1280 | 1300 | 1320 | 1340 | 1360 | 1380 | 1400 | 1400 | 1420 | 1440 | 1460 | 1480 | 1500 | 1520 | 1540 | 1540 | 1560 | 1580 | 1600 | 1620 | 1640 | 1640 | 1660 | 1680 | 1700 | 1700 | 1680 | 0
202 | 400 | 42 | 42 | 52 | 5 | 0 | 4800 | 0 | 15 | 0 | 15 | 0 |  | 0.54 | 1300 | 10.54 | 10.32 | 228.1 | GOOD | 420 | 420 | 420 | 420 | 420 | 420 | 420 | 420 | 420 | 420 | 420 | 420 | 440 | 440 | 440 | 440 | 440 | 460 | 460 | 460 | 460 | 480 | 480 | 480 | 480 | 500 | 500 | 500 | 520 | 520 | 520 | 520 | 540 | 540 | 540 | 560 | 560 | 560 | 580 | 580 | 580 | 600 | 600 | 600 | 620 | 620 | 620 | 640 | 640 | 660 | 660 | 660 | 680 | 680 | 680 | 700 | 700 | 720 | 720 | 740 | 740 | 760 | 760 | 760 | 780 | 780 | 800 | 820 | 820 | 840 | 840 | 860 | 880 | 880 | 900 | 920 | 940 | 940 | 960 | 980 | 1000 | 1000 | 1020 | 1020 | 1040 | 1060 | 1060 | 1080 | 1100 | 1100 | 1120 | 1140 | 1140 | 1160 | 1160 | 1180 | 1180 | 1200 | 1200 | 1220 | 1220 | 1240 | 1260 | 1260 | 1280 | 1280 | 1300 | 1300 | 1320 | 1260 | 1160 | 1200 | 1180 | 1200 | 1200 | 1220 | 1220 | 1240 | 1260 | 1260 | 1280 | 1280 | 1300 | 1300 | 1320 | 0
203 | 401 | 42 | 42 | 52 | 5 | 0 | 4800 | 0 | 15 | 0 | 15 | 0 |  | 0.43 | 1680 | 10.54 | 10.28 | 263.2 | GOOD | 440 | 440 | 460 | 460 | 460 | 460 | 460 | 460 | 460 | 460 | 460 | 460 | 480 | 480 | 480 | 500 | 500 | 500 | 520 | 520 | 540 | 540 | 540 | 560 | 560 | 580 | 580 | 600 | 600 | 620 | 640 | 640 | 660 | 680 | 700 | 720 | 720 | 760 | 760 | 780 | 800 | 820 | 840 | 880 | 900 | 920 | 940 | 960 | 980 | 1020 | 1040 | 1060 | 1080 | 1100 | 1120 | 1140 | 1160 | 1180 | 1200 | 1220 | 1240 | 1260 | 1280 | 1300 | 1320 | 1340 | 1360 | 1380 | 1400 | 1420 | 1440 | 1460 | 1480 | 1500 | 1500 | 1520 | 1540 | 1560 | 1580 | 1600 | 1600 | 1620 | 1640 | 1660 | 1660 | 1680 | 1700 | 1680 | 0
204 | 400 | 42 | 42 | 52 | 5 | 0 | 4800 | 0 | 15 | 0 | 15 | 0 |  | 0.38 | 1840 | 10.54 | 10.28 | 276.6 | GOOD | 460 | 460 | 460 | 460 | 460 | 460 | 460 | 460 | 460 | 460 | 480 | 480 | 480 | 480 | 500 | 520 | 520 | 540 | 560 | 580 | 580 | 600 | 620 | 640 | 660 | 680 | 720 | 740 | 760 | 800 | 820 | 860 | 880 | 920 | 960 | 980 | 1020 | 1040 | 1080 | 1100 | 1140 | 1160 | 1200 | 1220 | 1240 | 1260 | 1300 | 1320 | 1340 | 1360 | 1400 | 1420 | 1440 | 1460 | 1480 | 1500 | 1540 | 1540 | 1560 | 1580 | 1600 | 1620 | 1640 | 1660 | 1680 | 1700 | 1720 | 1740 | 1760 | 1760 | 1780 | 1800 | 1800 | 1820 | 1840 | 1840 | 1860 | 0
205 | 400 | 42 | 42 | 52 | 5 | 0 | 4800 | 0 | 15 | 0 | 15 | 0 |  | 0.43 | 1720 | 10.52 | 10.3 | 226.6 | GOOD | 460 | 460 | 460 | 460 | 460 | 460 | 460 | 480 | 480 | 480 | 480 | 480 | 480 | 500 | 500 | 500 | 520 | 520 | 520 | 540 | 540 | 540 | 560 | 560 | 580 | 580 | 580 | 600 | 620 | 620 | 640 | 640 | 660 | 680 | 680 | 700 | 720 | 740 | 760 | 780 | 800 | 820 | 820 | 840 | 860 | 880 | 900 | 920 | 940 | 980 | 1000 | 1020 | 1040 | 1060 | 1080 | 1120 | 1140 | 1160 | 1180 | 1220 | 1240 | 1260 | 1280 | 1320 | 1320 | 1360 | 1380 | 1400 | 1420 | 1440 | 1460 | 1480 | 1500 | 1520 | 1540 | 1560 | 1580 | 1600 | 1600 | 1620 | 1640 | 1660 | 1680 | 1700 | 1700 | 1720 | 1740 | 1720 | 0
206 | 400 | 42 | 42 | 52 | 5 | 0 | 4800 | 0 | 15 | 0 | 15 | 0 |  | 0.52 | 1400 | 10.52 | 10.32 | 246.5 | GOOD | 440 | 440 | 440 | 440 | 440 | 440 | 440 | 440 | 440 | 440 | 440 | 460 | 460 | 460 | 460 | 460 | 480 | 480 | 480 | 480 | 480 | 500 | 500 | 500 | 500 | 520 | 520 | 520 | 540 | 540 | 540 | 540 | 560 | 560 | 560 | 580 | 580 | 580 | 600 | 600 | 600 | 620 | 620 | 640 | 640 | 640 | 660 | 660 | 680 | 680 | 700 | 700 | 720 | 720 | 740 | 740 | 760 | 780 | 780 | 800 | 800 | 820 | 820 | 840 | 840 | 860 | 880 | 880 | 900 | 920 | 920 | 940 | 960 | 960 | 980 | 1000 | 1000 | 1020 | 1040 | 1060 | 1060 | 1080 | 1100 | 1120 | 1120 | 1140 | 1160 | 1180 | 1200 | 1200 | 1220 | 1240 | 1260 | 1280 | 1300 | 1300 | 1320 | 1340 | 1360 | 1380 | 1380 | 1400 | 1420 | 1440 | 1420 | 0
207 | 400 | 42 | 42 | 52 | 5 | 0 | 4800 | 0 | 15 | 0 | 15 | 0 |  | 0.44 | 1640 | 10.52 | 10.3 | 278.8 | GOOD | 440 | 420 | 420 | 420 | 420 | 440 | 440 | 440 | 440 | 440 | 440 | 440 | 460 | 460 | 460 | 460 | 480 | 480 | 500 | 500 | 520 | 520 | 520 | 540 | 540 | 560 | 560 | 580 | 580 | 600 | 600 | 620 | 620 | 640 | 660 | 660 | 680 | 700 | 720 | 720 | 740 | 760 | 780 | 800 | 820 | 840 | 880 | 880 | 900 | 920 | 940 | 960 | 980 | 1000 | 1020 | 1040 | 1060 | 1080 | 1100 | 1120 | 1160 | 1180 | 1200 | 1220 | 1240 | 1260 | 1280 | 1300 | 1320 | 1340 | 1360 | 1380 | 1400 | 1420 | 1440 | 1440 | 1460 | 1480 | 1500 | 1520 | 1540 | 1540 | 1560 | 1580 | 1580 | 1600 | 1620 | 1620 | 1640 | 1640 | 1620 | 0
208 | 400 | 42 | 42 | 52 | 5 | 0 | 4800 | 0 | 15 | 0 | 15 | 0 |  | 0.44 | 1640 | 10.52 | 10.3 | 238.1 | GOOD | 420 | 420 | 420 | 420 | 420 | 420 | 420 | 440 | 440 | 440 | 440 | 440 | 440 | 460 | 460 | 460 | 460 | 480 | 480 | 480 | 500 | 500 | 500 | 520 | 520 | 540 | 540 | 560 | 560 | 580 | 600 | 600 | 620 | 640 | 660 | 660 | 680 | 700 | 720 | 740 | 760 | 780 | 800 | 820 | 840 | 860 | 880 | 900 | 920 | 940 | 960 | 980 | 980 | 1000 | 1020 | 1040 | 1060 | 1080 | 1100 | 1120 | 1140 | 1160 | 1180 | 1200 | 1220 | 1240 | 1260 | 1280 | 1300 | 1320 | 1340 | 1360 | 1380 | 1400 | 1420 | 1440 | 1440 | 1460 | 1480 | 1500 | 1520 | 1540 | 1560 | 1560 | 1580 | 1600 | 1620 | 1620 | 1640 | 1660 | 1660 | 0
209 | 400 | 42 | 42 | 52 | 5 | 0 | 4800 | 0 | 15 | 0 | 15 | 0 |  | 0.42 | 1720 | 10.54 | 10.28 | 308.6 | GOOD | 440 | 460 | 460 | 440 | 460 | 460 | 460 | 460 | 460 | 460 | 460 | 460 | 460 | 480 | 480 | 480 | 500 | 500 | 500 | 520 | 520 | 520 | 540 | 540 | 560 | 560 | 580 | 600 | 600 | 620 | 640 | 640 | 660 | 680 | 700 | 720 | 740 | 760 | 780 | 800 | 820 | 860 | 880 | 920 | 940 | 980 | 1000 | 1040 | 1060 | 1100 | 1120 | 1140 | 1160 | 1200 | 1220 | 1240 | 1260 | 1300 | 1300 | 1340 | 1360 | 1380 | 1400 | 1420 | 1440 | 1460 | 1460 | 1480 | 1500 | 1520 | 1540 | 1540 | 1560 | 1580 | 1600 | 1620 | 1620 | 1640 | 1660 | 1680 | 1680 | 1700 | 1720 | 1720 | 1740 | 1700 | 0
210 | 401 | 42 | 42 | 52 | 5 | 0 | 4800 | 0 | 15 | 0 | 15 | 0 |  | 0.47 | 1580 | 10.52 | 10.32 | 280.4 | GOOD | 440 | 440 | 440 | 440 | 440 | 440 | 440 | 460 | 460 | 460 | 460 | 460 | 460 | 480 | 480 | 480 | 480 | 500 | 500 | 500 | 520 | 520 | 520 | 520 | 540 | 540 | 540 | 540 | 560 | 560 | 560 | 580 | 580 | 580 | 600 | 600 | 620 | 620 | 640 | 640 | 660 | 680 | 700 | 700 | 720 | 740 | 760 | 760 | 780 | 800 | 820 | 840 | 840 | 860 | 880 | 900 | 920 | 920 | 940 | 960 | 980 | 1000 | 1020 | 1040 | 1060 | 1080 | 1100 | 1120 | 1140 | 1160 | 1180 | 1200 | 1240 | 1240 | 1280 | 1280 | 1300 | 1320 | 1340 | 1360 | 1380 | 1400 | 1420 | 1440 | 1460 | 1460 | 1480 | 1500 | 1520 | 1540 | 1540 | 1560 | 1580 | 1600 | 1600 | 0
211 | 401 | 42 | 42 | 52 | 5 | 0 | 4800 | 0 | 15 | 0 | 15 | 0 |  | 0.4 | 1760 | 10.54 | 10.28 | 298.2 | GOOD | 480 | 480 | 480 | 480 | 480 | 480 | 480 | 480 | 480 | 480 | 500 | 500 | 500 | 500 | 500 | 520 | 520 | 540 | 540 | 560 | 560 | 580 | 580 | 600 | 620 | 620 | 640 | 660 | 680 | 700 | 720 | 740 | 760 | 780 | 820 | 840 | 860 | 880 | 920 | 940 | 960 | 980 | 1020 | 1040 | 1060 | 1100 | 1120 | 1140 | 1180 | 1200 | 1240 | 1260 | 1280 | 1320 | 1340 | 1360 | 1400 | 1400 | 1440 | 1460 | 1480 | 1500 | 1520 | 1520 | 1540 | 1560 | 1580 | 1600 | 1620 | 1620 | 1640 | 1660 | 1680 | 1680 | 1700 | 1720 | 1740 | 1740 | 1760 | 1760 | 1780 | 0
212 | 401 | 42 | 42 | 52 | 5 | 0 | 4800 | 0 | 15 | 0 | 15 | 0 |  | 0.37 | 1780 | 10.52 | 10.3 | 228.6 | GOOD | 500 | 500 | 500 | 500 | 500 | 500 | 500 | 500 | 500 | 500 | 520 | 520 | 520 | 540 | 540 | 560 | 580 | 600 | 620 | 640 | 660 | 680 | 700 | 740 | 760 | 780 | 800 | 840 | 860 | 900 | 940 | 960 | 1000 | 1040 | 1060 | 1100 | 1120 | 1140 | 1160 | 1200 | 1220 | 1240 | 1260 | 1280 | 1300 | 1320 | 1340 | 1380 | 1380 | 1420 | 1420 | 1440 | 1460 | 1480 | 1500 | 1520 | 1540 | 1560 | 1580 | 1600 | 1600 | 1620 | 1640 | 1660 | 1660 | 1680 | 1700 | 1720 | 1720 | 1740 | 1760 | 1760 | 1780 | 1800 | 1800 | 1780 | 0
213 | 400 | 42 | 42 | 52 | 5 | 0 | 4800 | 0 | 15 | 0 | 15 | 0 |  | 0.43 | 1680 | 10.54 | 10.28 | 291.4 | GOOD | 500 | 500 | 500 | 500 | 500 | 500 | 500 | 500 | 500 | 500 | 500 | 500 | 520 | 520 | 520 | 520 | 540 | 540 | 540 | 540 | 560 | 560 | 560 | 560 | 580 | 580 | 580 | 600 | 600 | 620 | 620 | 640 | 660 | 660 | 680 | 700 | 700 | 720 | 740 | 760 | 760 | 800 | 800 | 840 | 860 | 880 | 900 | 920 | 940 | 980 | 1000 | 1020 | 1040 | 1060 | 1100 | 1120 | 1140 | 1160 | 1180 | 1220 | 1240 | 1260 | 1280 | 1300 | 1320 | 1340 | 1360 | 1380 | 1400 | 1420 | 1440 | 1460 | 1480 | 1500 | 1520 | 1540 | 1560 | 1580 | 1580 | 1600 | 1620 | 1640 | 1660 | 1660 | 1680 | 1700 | 1700 | 1680 | 0
214 | 400 | 42 | 42 | 52 | 5 | 0 | 4800 | 0 | 15 | 0 | 15 | 0 |  | 0.4 | 1740 | 10.52 | 10.28 | 252.2 | GOOD | 520 | 520 | 520 | 520 | 520 | 520 | 520 | 520 | 520 | 540 | 540 | 540 | 540 | 540 | 560 | 560 | 560 | 580 | 580 | 600 | 600 | 600 | 620 | 620 | 640 | 640 | 660 | 680 | 700 | 700 | 720 | 740 | 760 | 780 | 800 | 840 | 860 | 880 | 900 | 940 | 960 | 1000 | 1020 | 1040 | 1060 | 1100 | 1120 | 1160 | 1180 | 1220 | 1240 | 1260 | 1280 | 1300 | 1320 | 1360 | 1360 | 1380 | 1400 | 1420 | 1440 | 1460 | 1480 | 1500 | 1520 | 1540 | 1560 | 1580 | 1580 | 1600 | 1620 | 1640 | 1660 | 1680 | 1680 | 1700 | 1720 | 1720 | 1740 | 1740 | 1760 | 0
215 | 401 | 42 | 42 | 52 | 5 | 0 | 4800 | 0 | 15 | 0 | 15 | 0 |  | 0.36 | 1800 | 10.52 | 10.28 | 309.1 | GOOD | 500 | 500 | 500 | 500 | 500 | 500 | 500 | 500 | 500 | 520 | 520 | 520 | 520 | 540 | 540 | 560 | 580 | 600 | 620 | 660 | 680 | 700 | 720 | 740 | 780 | 800 | 820 | 860 | 900 | 920 | 960 | 1000 | 1020 | 1060 | 1080 | 1120 | 1140 | 1180 | 1200 | 1240 | 1260 | 1280 | 1300 | 1320 | 1340 | 1360 | 1380 | 1400 | 1420 | 1440 | 1460 | 1480 | 1480 | 1500 | 1520 | 1540 | 1560 | 1580 | 1600 | 1620 | 1620 | 1640 | 1660 | 1680 | 1700 | 1700 | 1720 | 1740 | 1740 | 1760 | 1780 | 1780 | 1800 | 1820 | 1800 | 0
216 | 401 | 42 | 42 | 52 | 5 | 0 | 4800 | 0 | 15 | 0 | 15 | 0 |  | 0.37 | 1840 | 10.52 | 10.3 | 279.5 | GOOD | 500 | 500 | 500 | 500 | 500 | 500 | 500 | 500 | 500 | 500 | 520 | 520 | 520 | 520 | 540 | 560 | 580 | 580 | 600 | 620 | 640 | 680 | 700 | 720 | 740 | 780 | 800 | 820 | 860 | 900 | 920 | 960 | 1000 | 1020 | 1060 | 1080 | 1120 | 1140 | 1180 | 1200 | 1220 | 1260 | 1280 | 1300 | 1320 | 1340 | 1360 | 1400 | 1420 | 1440 | 1460 | 1480 | 1500 | 1520 | 1540 | 1560 | 1580 | 1600 | 1620 | 1640 | 1660 | 1680 | 1680 | 1700 | 1720 | 1740 | 1760 | 1760 | 1780 | 1800 | 1820 | 1820 | 1840 | 1840 | 1840 | 1800 | 0
217 | 401 | 42 | 42 | 52 | 5 | 0 | 4800 | 0 | 15 | 0 | 15 | 0 |  | 0.43 | 1760 | 10.52 | 10.3 | 274 | GOOD | 480 | 480 | 480 | 480 | 480 | 480 | 480 | 480 | 480 | 500 | 500 | 500 | 500 | 500 | 500 | 520 | 520 | 520 | 520 | 520 | 540 | 540 | 540 | 540 | 560 | 560 | 580 | 580 | 600 | 600 | 620 | 620 | 640 | 640 | 660 | 660 | 680 | 700 | 720 | 720 | 740 | 760 | 780 | 800 | 820 | 840 | 860 | 880 | 900 | 940 | 960 | 980 | 1000 | 1040 | 1060 | 1080 | 1120 | 1140 | 1160 | 1200 | 1220 | 1260 | 1280 | 1320 | 1340 | 1360 | 1400 | 1420 | 1440 | 1460 | 1480 | 1520 | 1540 | 1560 | 1580 | 1600 | 1620 | 1640 | 1660 | 1680 | 1700 | 1700 | 1720 | 1740 | 1740 | 1760 | 1780 | 1760 | 0
218 | 401 | 42 | 42 | 52 | 5 | 0 | 4800 | 0 | 15 | 0 | 15 | 0 |  | 0.41 | 1740 | 10.52 | 10.28 | 266.6 | GOOD | 500 | 500 | 500 | 500 | 500 | 500 | 500 | 500 | 500 | 500 | 500 | 500 | 520 | 520 | 520 | 520 | 540 | 540 | 540 | 560 | 560 | 580 | 580 | 580 | 600 | 600 | 620 | 620 | 640 | 640 | 660 | 680 | 700 | 700 | 720 | 740 | 780 | 780 | 820 | 840 | 880 | 900 | 920 | 960 | 980 | 1000 | 1040 | 1060 | 1080 | 1100 | 1140 | 1160 | 1180 | 1200 | 1240 | 1260 | 1280 | 1300 | 1340 | 1340 | 1380 | 1400 | 1420 | 1440 | 1460 | 1480 | 1500 | 1520 | 1540 | 1560 | 1580 | 1580 | 1600 | 1620 | 1640 | 1660 | 1680 | 1680 | 1700 | 1720 | 1740 | 1760 | 1760 | 1760 | 0
219 | 401 | 42 | 42 | 52 | 5 | 0 | 4800 | 0 | 15 | 0 | 15 | 0 |  | 0.4 | 1740 | 10.52 | 10.28 | 270 | GOOD | 500 | 500 | 500 | 500 | 500 | 500 | 500 | 500 | 500 | 500 | 500 | 520 | 520 | 520 | 540 | 540 | 560 | 560 | 580 | 580 | 600 | 600 | 620 | 640 | 640 | 660 | 660 | 680 | 700 | 700 | 720 | 740 | 760 | 760 | 780 | 800 | 820 | 840 | 880 | 900 | 920 | 940 | 980 | 1000 | 1020 | 1040 | 1080 | 1100 | 1140 | 1160 | 1200 | 1220 | 1240 | 1260 | 1300 | 1320 | 1340 | 1360 | 1380 | 1400 | 1440 | 1440 | 1480 | 1500 | 1520 | 1540 | 1560 | 1580 | 1580 | 1600 | 1620 | 1640 | 1660 | 1660 | 1680 | 1700 | 1720 | 1720 | 1740 | 1740 | 1760 | 0
220 | 400 | 42 | 42 | 52 | 5 | 0 | 4800 | 0 | 15 | 0 | 15 | 0 |  | 0.42 | 1600 | 10.54 | 10.32 | 247.1 | GOOD | 500 | 500 | 500 | 500 | 500 | 500 | 520 | 520 | 520 | 520 | 520 | 520 | 520 | 520 | 540 | 540 | 540 | 560 | 560 | 560 | 580 | 580 | 580 | 600 | 600 | 620 | 620 | 640 | 640 | 660 | 660 | 680 | 700 | 720 | 720 | 740 | 760 | 780 | 800 | 820 | 840 | 860 | 880 | 900 | 920 | 940 | 960 | 980 | 1000 | 1020 | 1040 | 1060 | 1080 | 1100 | 1120 | 1140 | 1160 | 1180 | 1200 | 1220 | 1240 | 1260 | 1280 | 1300 | 1300 | 1320 | 1340 | 1360 | 1380 | 1380 | 1400 | 1420 | 1440 | 1460 | 1460 | 1480 | 1500 | 1520 | 1520 | 1540 | 1560 | 1560 | 1580 | 1600 | 1620 | 1620 | 1620 | 0
221 | 401 | 42 | 42 | 52 | 5 | 0 | 4800 | 0 | 15 | 0 | 15 | 0 |  | 0.44 | 1680 | 10.52 | 10.32 | 173.5 | NG | 460 | 460 | 460 | 460 | 460 | 460 | 460 | 460 | 460 | 460 | 480 | 480 | 480 | 480 | 500 | 500 | 500 | 500 | 520 | 520 | 520 | 540 | 540 | 540 | 560 | 560 | 560 | 580 | 580 | 600 | 600 | 620 | 640 | 640 | 660 | 660 | 680 | 700 | 700 | 720 | 740 | 760 | 780 | 800 | 820 | 820 | 840 | 860 | 880 | 900 | 940 | 960 | 980 | 1000 | 1020 | 1040 | 1080 | 1100 | 1120 | 1140 | 1160 | 1180 | 1200 | 1220 | 1260 | 1280 | 1300 | 1320 | 1340 | 1360 | 1380 | 1400 | 1420 | 1440 | 1460 | 1480 | 1500 | 1520 | 1540 | 1560 | 1560 | 1580 | 1600 | 1620 | 1640 | 1640 | 1660 | 1680 | 1680 | 1680 | 0
222 | 401 | 42 | 42 | 52 | 5 | 0 | 4800 | 0 | 15 | 0 | 15 | 0 |  | 0.4 | 1780 | 10.52 | 10.3 | 257.8 | GOOD | 480 | 480 | 480 | 480 | 480 | 480 | 480 | 480 | 480 | 480 | 480 | 500 | 500 | 500 | 500 | 520 | 520 | 520 | 520 | 540 | 540 | 560 | 560 | 580 | 580 | 600 | 620 | 640 | 640 | 660 | 680 | 720 | 740 | 760 | 780 | 820 | 840 | 860 | 900 | 920 | 940 | 980 | 1000 | 1040 | 1060 | 1080 | 1100 | 1140 | 1160 | 1180 | 1220 | 1240 | 1260 | 1300 | 1320 | 1360 | 1360 | 1400 | 1420 | 1440 | 1460 | 1480 | 1500 | 1520 | 1540 | 1560 | 1580 | 1600 | 1600 | 1620 | 1640 | 1660 | 1680 | 1700 | 1700 | 1720 | 1740 | 1760 | 1760 | 1780 | 1800 | 0
223 | 401 | 42 | 42 | 52 | 5 | 0 | 4800 | 0 | 15 | 0 | 15 | 0 |  | 0.36 | 1820 | 10.54 | 10.28 | 288.9 | GOOD | 480 | 480 | 480 | 480 | 480 | 480 | 480 | 480 | 480 | 500 | 500 | 500 | 500 | 520 | 520 | 540 | 560 | 580 | 600 | 620 | 660 | 680 | 700 | 720 | 760 | 780 | 820 | 840 | 880 | 920 | 960 | 980 | 1020 | 1060 | 1080 | 1120 | 1140 | 1160 | 1200 | 1220 | 1260 | 1280 | 1300 | 1340 | 1360 | 1380 | 1400 | 1420 | 1440 | 1460 | 1500 | 1520 | 1540 | 1540 | 1580 | 1580 | 1600 | 1620 | 1640 | 1660 | 1660 | 1680 | 1700 | 1720 | 1740 | 1740 | 1760 | 1780 | 1780 | 1800 | 1800 | 1820 | 1840 | 1840 | 1820 | 0
224 | 400 | 42 | 42 | 52 | 5 | 0 | 4800 | 0 | 15 | 0 | 15 | 0 |  | 0.5 | 1440 | 10.52 | 10.32 | 234.7 | GOOD | 480 | 480 | 480 | 480 | 480 | 480 | 480 | 480 | 480 | 480 | 480 | 480 | 500 | 500 | 500 | 500 | 500 | 500 | 520 | 520 | 520 | 520 | 520 | 520 | 540 | 540 | 540 | 540 | 560 | 560 | 560 | 560 | 580 | 580 | 580 | 600 | 600 | 600 | 620 | 620 | 620 | 640 | 640 | 660 | 660 | 680 | 680 | 700 | 700 | 720 | 720 | 740 | 740 | 760 | 780 | 780 | 800 | 800 | 820 | 820 | 840 | 840 | 860 | 860 | 880 | 880 | 900 | 920 | 920 | 940 | 960 | 960 | 980 | 1000 | 1000 | 1020 | 1040 | 1060 | 1080 | 1100 | 1100 | 1140 | 1140 | 1160 | 1180 | 1200 | 1220 | 1240 | 1260 | 1260 | 1280 | 1300 | 1320 | 1340 | 1360 | 1360 | 1380 | 1400 | 1420 | 1440 | 1440 | 1460 | 0
225 | 400 | 42 | 42 | 52 | 5 | 0 | 4800 | 0 | 15 | 0 | 15 | 0 |  | 0.4 | 1800 | 10.52 | 10.3 | 311.4 | GOOD | 480 | 480 | 480 | 480 | 480 | 480 | 480 | 480 | 480 | 500 | 500 | 500 | 500 | 500 | 520 | 520 | 520 | 540 | 540 | 540 | 560 | 560 | 580 | 580 | 600 | 620 | 620 | 640 | 660 | 680 | 700 | 720 | 740 | 760 | 780 | 820 | 840 | 880 | 900 | 940 | 980 | 1020 | 1060 | 1080 | 1120 | 1140 | 1160 | 1180 | 1220 | 1240 | 1260 | 1280 | 1320 | 1340 | 1360 | 1380 | 1420 | 1440 | 1460 | 1480 | 1500 | 1520 | 1540 | 1560 | 1580 | 1600 | 1620 | 1640 | 1660 | 1660 | 1680 | 1700 | 1720 | 1720 | 1740 | 1760 | 1760 | 1780 | 1800 | 1800 | 0
226 | 400 | 42 | 42 | 52 | 5 | 0 | 4800 | 0 | 15 | 0 | 15 | 0 |  | 0.42 | 1680 | 10.54 | 10.28 | 295.7 | GOOD | 500 | 500 | 500 | 500 | 500 | 500 | 500 | 500 | 500 | 520 | 520 | 520 | 520 | 520 | 540 | 540 | 540 | 560 | 560 | 560 | 580 | 580 | 600 | 600 | 600 | 620 | 620 | 640 | 640 | 660 | 660 | 680 | 680 | 700 | 720 | 720 | 740 | 760 | 780 | 800 | 820 | 840 | 860 | 900 | 920 | 940 | 960 | 1000 | 1020 | 1040 | 1080 | 1100 | 1120 | 1160 | 1180 | 1200 | 1220 | 1240 | 1260 | 1300 | 1320 | 1340 | 1360 | 1380 | 1400 | 1420 | 1440 | 1460 | 1460 | 1480 | 1500 | 1520 | 1540 | 1560 | 1560 | 1580 | 1600 | 1620 | 1620 | 1640 | 1660 | 1660 | 1680 | 1680 | 1700 | 1660 | 0
227 | 401 | 42 | 42 | 52 | 5 | 0 | 4800 | 0 | 15 | 0 | 15 | 0 |  | 0.39 | 1860 | 10.52 | 10.3 | 248.3 | GOOD | 420 | 420 | 420 | 420 | 420 | 420 | 420 | 420 | 420 | 440 | 440 | 440 | 440 | 460 | 460 | 480 | 480 | 500 | 500 | 520 | 520 | 540 | 560 | 580 | 580 | 600 | 620 | 640 | 660 | 680 | 720 | 740 | 780 | 800 | 840 | 880 | 920 | 940 | 980 | 1000 | 1040 | 1060 | 1100 | 1140 | 1160 | 1200 | 1220 | 1260 | 1280 | 1320 | 1340 | 1380 | 1400 | 1420 | 1460 | 1480 | 1500 | 1520 | 1540 | 1560 | 1580 | 1600 | 1620 | 1640 | 1660 | 1680 | 1700 | 1720 | 1740 | 1740 | 1760 | 1780 | 1800 | 1800 | 1820 | 1840 | 1840 | 1860 | 1860 | 0
228 | 400 | 42 | 42 | 52 | 5 | 0 | 4800 | 0 | 15 | 0 | 15 | 0 |  | 0.35 | 1940 | 10.54 | 10.28 | 290.8 | GOOD | 460 | 460 | 460 | 460 | 460 | 460 | 460 | 460 | 460 | 460 | 460 | 480 | 480 | 480 | 500 | 520 | 540 | 560 | 580 | 620 | 640 | 680 | 700 | 740 | 780 | 820 | 860 | 920 | 960 | 1020 | 1060 | 1100 | 1140 | 1180 | 1200 | 1240 | 1260 | 1300 | 1320 | 1360 | 1380 | 1420 | 1440 | 1480 | 1500 | 1540 | 1560 | 1580 | 1600 | 1620 | 1640 | 1680 | 1700 | 1720 | 1740 | 1760 | 1780 | 1800 | 1800 | 1820 | 1840 | 1860 | 1860 | 1880 | 1900 | 1900 | 1920 | 1940 | 1940 | 1960 | 1960 | 1860 | 0
229 | 401 | 42 | 42 | 52 | 5 | 0 | 4800 | 0 | 15 | 0 | 15 | 0 |  | 0.43 | 1740 | 10.52 | 10.3 | 296.7 | GOOD | 460 | 460 | 460 | 460 | 460 | 460 | 460 | 460 | 460 | 460 | 460 | 460 | 480 | 480 | 480 | 480 | 500 | 500 | 500 | 500 | 500 | 520 | 520 | 520 | 540 | 540 | 560 | 560 | 580 | 580 | 580 | 600 | 620 | 620 | 640 | 640 | 660 | 680 | 700 | 720 | 740 | 780 | 800 | 840 | 860 | 880 | 920 | 940 | 960 | 1000 | 1020 | 1060 | 1080 | 1120 | 1140 | 1180 | 1200 | 1220 | 1260 | 1280 | 1300 | 1320 | 1340 | 1380 | 1400 | 1420 | 1440 | 1460 | 1480 | 1500 | 1520 | 1540 | 1540 | 1560 | 1580 | 1600 | 1620 | 1640 | 1640 | 1660 | 1680 | 1700 | 1700 | 1720 | 1740 | 1740 | 1760 | 1680 | 0
230 | 401 | 42 | 42 | 52 | 5 | 0 | 4800 | 0 | 15 | 0 | 15 | 0 |  | 0.38 | 1860 | 10.52 | 10.3 | 298.3 | GOOD | 460 | 460 | 460 | 460 | 460 | 460 | 460 | 460 | 460 | 460 | 460 | 480 | 480 | 480 | 500 | 500 | 520 | 540 | 540 | 560 | 580 | 600 | 620 | 640 | 660 | 680 | 700 | 740 | 760 | 780 | 820 | 860 | 880 | 920 | 940 | 980 | 1020 | 1040 | 1080 | 1100 | 1140 | 1180 | 1200 | 1240 | 1260 | 1300 | 1320 | 1360 | 1380 | 1420 | 1440 | 1460 | 1480 | 1500 | 1520 | 1560 | 1560 | 1600 | 1620 | 1640 | 1640 | 1660 | 1680 | 1700 | 1720 | 1740 | 1740 | 1760 | 1780 | 1800 | 1800 | 1820 | 1820 | 1840 | 1860 | 1860 | 1860 | 0
231 | 400 | 42 | 42 | 52 | 5 | 0 | 4800 | 0 | 15 | 0 | 15 | 0 |  | 0.46 | 1580 | 10.54 | 10.3 | 259.9 | GOOD | 440 | 440 | 440 | 440 | 440 | 440 | 440 | 440 | 440 | 460 | 460 | 460 | 460 | 460 | 480 | 480 | 480 | 480 | 500 | 500 | 500 | 520 | 520 | 520 | 540 | 540 | 560 | 560 | 560 | 580 | 580 | 600 | 600 | 620 | 620 | 640 | 660 | 660 | 680 | 700 | 720 | 720 | 740 | 760 | 780 | 800 | 820 | 820 | 840 | 860 | 880 | 900 | 920 | 940 | 960 | 980 | 1020 | 1040 | 1060 | 1080 | 1120 | 1140 | 1160 | 1180 | 1200 | 1220 | 1240 | 1240 | 1260 | 1280 | 1300 | 1320 | 1320 | 1340 | 1360 | 1380 | 1400 | 1400 | 1420 | 1440 | 1440 | 1460 | 1480 | 1500 | 1500 | 1520 | 1540 | 1540 | 1560 | 1580 | 1580 | 1600 | 1580 | 1480 | 1340 | 1360 | 1440 | 1460 | 1480 | 1500 | 1500 | 1520 | 1540 | 1540 | 1560 | 1580 | 1580 | 1600 | 1580 | 0
232 | 401 | 42 | 42 | 52 | 5 | 0 | 4800 | 0 | 15 | 0 | 15 | 0 |  | 0.36 | 1860 | 10.54 | 10.28 | 274.1 | GOOD | 440 | 440 | 440 | 440 | 440 | 440 | 440 | 440 | 440 | 440 | 460 | 460 | 480 | 480 | 500 | 520 | 540 | 580 | 600 | 640 | 660 | 700 | 740 | 780 | 820 | 860 | 920 | 960 | 1000 | 1040 | 1080 | 1120 | 1160 | 1180 | 1220 | 1240 | 1280 | 1300 | 1340 | 1360 | 1380 | 1400 | 1420 | 1440 | 1460 | 1480 | 1500 | 1520 | 1540 | 1560 | 1580 | 1600 | 1620 | 1640 | 1640 | 1660 | 1680 | 1700 | 1720 | 1720 | 1740 | 1760 | 1780 | 1780 | 1800 | 1820 | 1820 | 1840 | 1860 | 1860 | 1880 | 1880 | 1860 | 0
233 | 401 | 42 | 42 | 52 | 5 | 0 | 4800 | 0 | 15 | 0 | 15 | 0 |  | 0.47 | 1560 | 10.54 | 10.3 | 258 | GOOD | 440 | 440 | 440 | 440 | 440 | 440 | 440 | 440 | 460 | 460 | 460 | 460 | 460 | 460 | 480 | 480 | 480 | 480 | 480 | 500 | 500 | 500 | 520 | 520 | 540 | 540 | 540 | 560 | 560 | 580 | 580 | 600 | 600 | 600 | 620 | 620 | 640 | 640 | 660 | 660 | 680 | 680 | 700 | 700 | 720 | 740 | 740 | 760 | 780 | 800 | 800 | 820 | 840 | 860 | 880 | 900 | 920 | 920 | 940 | 960 | 980 | 1000 | 1020 | 1040 | 1040 | 1060 | 1080 | 1100 | 1120 | 1140 | 1160 | 1180 | 1200 | 1220 | 1220 | 1240 | 1260 | 1280 | 1300 | 1320 | 1340 | 1360 | 1360 | 1380 | 1400 | 1420 | 1440 | 1460 | 1480 | 1500 | 1520 | 1540 | 1560 | 1560 | 1580 | 0
234 | 401 | 42 | 42 | 52 | 5 | 0 | 4800 | 0 | 15 | 0 | 15 | 0 |  | 0.36 | 1900 | 10.52 | 10.3 | 271.8 | GOOD | 440 | 440 | 440 | 440 | 440 | 440 | 440 | 440 | 460 | 460 | 460 | 460 | 480 | 480 | 500 | 520 | 540 | 560 | 600 | 620 | 640 | 660 | 700 | 720 | 740 | 780 | 820 | 860 | 900 | 960 | 1000 | 1040 | 1100 | 1120 | 1160 | 1200 | 1220 | 1260 | 1280 | 1320 | 1340 | 1360 | 1400 | 1420 | 1440 | 1460 | 1480 | 1500 | 1520 | 1540 | 1560 | 1580 | 1600 | 1620 | 1640 | 1660 | 1680 | 1700 | 1720 | 1720 | 1740 | 1760 | 1780 | 1800 | 1800 | 1820 | 1840 | 1860 | 1860 | 1880 | 1880 | 1900 | 1900 | 1840 | 0
235 | 401 | 42 | 42 | 52 | 5 | 0 | 4800 | 0 | 15 | 0 | 15 | 0 |  | 0.34 | 1940 | 10.54 | 10.3 | 281 | GOOD | 420 | 420 | 420 | 420 | 420 | 420 | 420 | 420 | 420 | 420 | 440 | 440 | 460 | 480 | 500 | 520 | 560 | 600 | 640 | 680 | 720 | 740 | 800 | 840 | 880 | 920 | 980 | 1020 | 1060 | 1100 | 1140 | 1180 | 1220 | 1240 | 1280 | 1320 | 1340 | 1360 | 1400 | 1420 | 1460 | 1480 | 1500 | 1520 | 1540 | 1560 | 1580 | 1600 | 1620 | 1640 | 1660 | 1680 | 1700 | 1720 | 1740 | 1760 | 1780 | 1780 | 1800 | 1820 | 1840 | 1860 | 1860 | 1880 | 1900 | 1920 | 1920 | 1940 | 1940 | 1960 | 1940 | 0
236 | 401 | 42 | 42 | 52 | 5 | 0 | 4800 | 0 | 15 | 0 | 15 | 0 |  | 0.38 | 1900 | 10.54 | 10.28 | 295 | GOOD | 420 | 420 | 420 | 420 | 420 | 420 | 420 | 440 | 440 | 440 | 440 | 440 | 460 | 460 | 460 | 480 | 480 | 500 | 520 | 540 | 560 | 580 | 600 | 620 | 640 | 680 | 700 | 720 | 760 | 780 | 820 | 860 | 920 | 940 | 1000 | 1020 | 1060 | 1100 | 1140 | 1160 | 1200 | 1220 | 1260 | 1280 | 1300 | 1320 | 1360 | 1380 | 1400 | 1420 | 1460 | 1480 | 1500 | 1540 | 1560 | 1580 | 1600 | 1620 | 1640 | 1660 | 1680 | 1700 | 1720 | 1740 | 1760 | 1780 | 1800 | 1820 | 1820 | 1840 | 1860 | 1880 | 1880 | 1900 | 1920 | 1920 | 1880 | 1720 | 1460 | 1320 | 1760 | 1780 | 1800 | 1820 | 1820 | 1840 | 1860 | 1880 | 1880 | 1900 | 1920 | 1920 | 1880 | 0
237 | 400 | 42 | 42 | 52 | 5 | 0 | 4800 | 0 | 15 | 0 | 15 | 0 |  | 0.36 | 1880 | 10.52 | 10.3 | 251.2 | GOOD | 440 | 440 | 440 | 440 | 440 | 440 | 440 | 440 | 440 | 460 | 460 | 460 | 480 | 480 | 500 | 520 | 540 | 560 | 600 | 620 | 640 | 680 | 720 | 740 | 780 | 820 | 860 | 900 | 940 | 980 | 1020 | 1060 | 1100 | 1140 | 1160 | 1200 | 1240 | 1260 | 1300 | 1320 | 1340 | 1380 | 1400 | 1420 | 1440 | 1460 | 1480 | 1500 | 1520 | 1560 | 1560 | 1580 | 1600 | 1620 | 1640 | 1660 | 1680 | 1700 | 1720 | 1740 | 1740 | 1760 | 1780 | 1800 | 1820 | 1820 | 1840 | 1860 | 1860 | 1880 | 1880 | 1900 | 1900 | 0
238 | 401 | 42 | 42 | 52 | 5 | 0 | 4800 | 0 | 15 | 0 | 15 | 0 |  | 0.4 | 1820 | 10.54 | 10.28 | 213.4 | GOOD | 440 | 440 | 440 | 440 | 440 | 440 | 440 | 440 | 440 | 460 | 460 | 460 | 460 | 480 | 480 | 500 | 500 | 520 | 520 | 540 | 560 | 560 | 580 | 580 | 600 | 620 | 640 | 640 | 660 | 680 | 700 | 720 | 740 | 760 | 800 | 840 | 880 | 900 | 940 | 980 | 1020 | 1040 | 1080 | 1120 | 1160 | 1180 | 1200 | 1220 | 1260 | 1280 | 1320 | 1340 | 1360 | 1380 | 1420 | 1440 | 1460 | 1480 | 1500 | 1520 | 1540 | 1560 | 1580 | 1600 | 1620 | 1640 | 1660 | 1680 | 1700 | 1720 | 1720 | 1740 | 1760 | 1780 | 1780 | 1800 | 1820 | 1820 | 1840 | 1840 | 0
239 | 400 | 42 | 42 | 52 | 5 | 0 | 4800 | 0 | 15 | 0 | 15 | 0 |  | 0.4 | 1800 | 10.52 | 10.3 | 268.2 | GOOD | 440 | 440 | 440 | 440 | 440 | 440 | 440 | 440 | 440 | 440 | 440 | 460 | 460 | 460 | 460 | 480 | 480 | 500 | 500 | 520 | 520 | 540 | 540 | 560 | 580 | 580 | 600 | 620 | 640 | 660 | 680 | 700 | 720 | 760 | 780 | 820 | 840 | 880 | 900 | 940 | 960 | 1000 | 1040 | 1060 | 1100 | 1120 | 1160 | 1180 | 1220 | 1240 | 1260 | 1300 | 1320 | 1360 | 1380 | 1400 | 1420 | 1440 | 1460 | 1480 | 1500 | 1540 | 1540 | 1560 | 1580 | 1600 | 1620 | 1640 | 1660 | 1680 | 1680 | 1700 | 1720 | 1740 | 1740 | 1760 | 1780 | 1780 | 1800 | 1820 | 1820 | 0
240 | 401 | 42 | 42 | 52 | 5 | 0 | 4800 | 0 | 15 | 0 | 15 | 0 |  | 0.44 | 1800 | 10.54 | 10.3 | 274.3 | GOOD | 420 | 420 | 420 | 420 | 420 | 420 | 420 | 420 | 420 | 440 | 440 | 440 | 440 | 440 | 460 | 460 | 460 | 480 | 480 | 480 | 480 | 500 | 500 | 500 | 520 | 520 | 540 | 540 | 540 | 560 | 560 | 580 | 580 | 600 | 620 | 620 | 640 | 660 | 660 | 680 | 700 | 720 | 740 | 760 | 780 | 820 | 840 | 860 | 900 | 920 | 960 | 980 | 1000 | 1020 | 1060 | 1080 | 1120 | 1140 | 1160 | 1180 | 1220 | 1240 | 1260 | 1280 | 1320 | 1340 | 1380 | 1380 | 1420 | 1440 | 1460 | 1480 | 1520 | 1540 | 1560 | 1580 | 1600 | 1620 | 1640 | 1660 | 1680 | 1700 | 1720 | 1740 | 1760 | 1760 | 1780 | 1800 | 1820 | 1780 | 0
241 | 400 | 42 | 42 | 52 | 5 | 0 | 4800 | 0 | 15 | 0 | 15 | 0 |  | 0.42 | 1800 | 10.54 | 10.28 | 268.2 | GOOD | 460 | 460 | 460 | 460 | 460 | 460 | 460 | 460 | 460 | 460 | 480 | 480 | 480 | 480 | 480 | 500 | 500 | 500 | 520 | 520 | 520 | 540 | 540 | 560 | 560 | 580 | 580 | 580 | 600 | 620 | 620 | 640 | 660 | 680 | 700 | 720 | 740 | 760 | 780 | 820 | 820 | 860 | 880 | 900 | 920 | 940 | 960 | 1000 | 1020 | 1040 | 1060 | 1100 | 1120 | 1140 | 1180 | 1200 | 1240 | 1260 | 1280 | 1320 | 1340 | 1380 | 1400 | 1440 | 1460 | 1480 | 1500 | 1540 | 1560 | 1580 | 1600 | 1620 | 1640 | 1660 | 1680 | 1700 | 1720 | 1740 | 1740 | 1760 | 1780 | 1800 | 1800 | 1820 | 1820 | 0
242 | 401 | 42 | 42 | 52 | 5 | 0 | 4800 | 0 | 15 | 0 | 15 | 0 |  | 0.38 | 1840 | 10.54 | 10.28 | 304.5 | GOOD | 440 | 440 | 440 | 440 | 440 | 440 | 440 | 460 | 460 | 460 | 460 | 460 | 480 | 480 | 500 | 500 | 520 | 540 | 560 | 580 | 620 | 640 | 660 | 680 | 700 | 720 | 760 | 780 | 820 | 840 | 860 | 900 | 920 | 960 | 1000 | 1020 | 1060 | 1100 | 1120 | 1160 | 1200 | 1220 | 1260 | 1280 | 1320 | 1340 | 1360 | 1400 | 1420 | 1440 | 1460 | 1480 | 1500 | 1520 | 1540 | 1560 | 1580 | 1600 | 1620 | 1640 | 1660 | 1660 | 1680 | 1700 | 1700 | 1720 | 1740 | 1740 | 1760 | 1780 | 1780 | 1800 | 1820 | 1840 | 1840 | 1840 | 1800 | 1660 | 1520 | 1760 | 1700 | 1720 | 1740 | 1740 | 1760 | 1780 | 1780 | 1800 | 1820 | 1840 | 1840 | 1840 | 1800 | 0
243 | 401 | 42 | 42 | 52 | 5 | 0 | 4800 | 0 | 15 | 0 | 15 | 0 |  | 0.36 | 1880 | 10.52 | 10.3 | 291.8 | GOOD | 460 | 460 | 460 | 460 | 460 | 460 | 460 | 460 | 460 | 460 | 460 | 480 | 480 | 480 | 500 | 500 | 520 | 540 | 560 | 580 | 600 | 620 | 640 | 680 | 700 | 740 | 780 | 820 | 840 | 900 | 940 | 980 | 1020 | 1060 | 1100 | 1140 | 1180 | 1200 | 1240 | 1260 | 1280 | 1320 | 1340 | 1380 | 1400 | 1420 | 1440 | 1480 | 1500 | 1520 | 1540 | 1560 | 1580 | 1600 | 1620 | 1640 | 1660 | 1680 | 1700 | 1720 | 1720 | 1740 | 1760 | 1760 | 1780 | 1800 | 1820 | 1820 | 1840 | 1840 | 1860 | 1880 | 1880 | 1880 | 1860 | 0
244 | 400 | 42 | 42 | 52 | 5 | 0 | 4800 | 0 | 15 | 0 | 15 | 0 |  | 0.4 | 1780 | 10.52 | 10.3 | 283.2 | GOOD | 520 | 500 | 500 | 500 | 500 | 500 | 500 | 500 | 520 | 520 | 520 | 520 | 520 | 540 | 540 | 540 | 540 | 560 | 560 | 560 | 580 | 580 | 580 | 600 | 600 | 600 | 620 | 620 | 640 | 640 | 660 | 660 | 680 | 700 | 700 | 720 | 740 | 780 | 800 | 820 | 860 | 880 | 920 | 960 | 980 | 1020 | 1040 | 1080 | 1100 | 1140 | 1160 | 1180 | 1220 | 1240 | 1260 | 1300 | 1320 | 1340 | 1360 | 1400 | 1420 | 1440 | 1460 | 1480 | 1500 | 1520 | 1540 | 1560 | 1580 | 1620 | 1620 | 1640 | 1660 | 1680 | 1700 | 1720 | 1740 | 1740 | 1760 | 1780 | 1780 | 1800 | 0
245 | 401 | 42 | 42 | 52 | 5 | 0 | 4800 | 0 | 15 | 0 | 15 | 0 |  | 0.38 | 1800 | 10.54 | 10.28 | 223.4 | GOOD | 500 | 500 | 500 | 500 | 500 | 500 | 500 | 500 | 500 | 500 | 500 | 500 | 520 | 520 | 520 | 540 | 540 | 560 | 560 | 580 | 580 | 600 | 600 | 620 | 640 | 660 | 660 | 680 | 700 | 720 | 760 | 780 | 820 | 860 | 880 | 920 | 960 | 980 | 1020 | 1060 | 1080 | 1120 | 1140 | 1180 | 1200 | 1240 | 1260 | 1280 | 1320 | 1340 | 1360 | 1380 | 1400 | 1440 | 1460 | 1480 | 1500 | 1520 | 1540 | 1560 | 1580 | 1580 | 1600 | 1620 | 1640 | 1660 | 1680 | 1700 | 1700 | 1720 | 1740 | 1740 | 1760 | 1780 | 1780 | 1800 | 1800 | 1820 | 0
246 | 401 | 42 | 42 | 52 | 5 | 0 | 4800 | 0 | 15 | 0 | 15 | 0 |  | 0.44 | 1740 | 10.52 | 10.3 | 273.1 | GOOD | 500 | 500 | 500 | 500 | 500 | 500 | 500 | 500 | 500 | 500 | 500 | 500 | 520 | 520 | 520 | 520 | 520 | 540 | 540 | 540 | 540 | 560 | 560 | 560 | 580 | 580 | 580 | 580 | 600 | 600 | 600 | 620 | 620 | 640 | 640 | 660 | 660 | 660 | 680 | 700 | 700 | 720 | 740 | 740 | 760 | 780 | 800 | 820 | 840 | 860 | 880 | 900 | 940 | 960 | 980 | 1020 | 1040 | 1060 | 1100 | 1120 | 1160 | 1180 | 1220 | 1240 | 1260 | 1280 | 1320 | 1340 | 1360 | 1380 | 1400 | 1420 | 1460 | 1480 | 1500 | 1520 | 1540 | 1560 | 1580 | 1600 | 1620 | 1640 | 1660 | 1680 | 1700 | 1720 | 1740 | 1740 | 1760 | 1740 | 0
247 | 400 | 42 | 42 | 52 | 5 | 0 | 4800 | 0 | 15 | 0 | 15 | 0 |  | 0.52 | 1320 | 10.54 | 10.32 | 211 | GOOD | 500 | 500 | 500 | 500 | 500 | 500 | 500 | 500 | 500 | 500 | 520 | 520 | 520 | 520 | 520 | 520 | 520 | 540 | 540 | 540 | 540 | 540 | 540 | 560 | 560 | 560 | 560 | 560 | 580 | 580 | 580 | 580 | 600 | 600 | 600 | 600 | 620 | 620 | 620 | 620 | 640 | 640 | 640 | 640 | 660 | 660 | 660 | 680 | 680 | 680 | 680 | 700 | 700 | 700 | 720 | 720 | 720 | 740 | 740 | 760 | 760 | 780 | 780 | 800 | 800 | 820 | 840 | 840 | 860 | 880 | 880 | 900 | 920 | 940 | 940 | 960 | 980 | 1000 | 1020 | 1040 | 1040 | 1060 | 1080 | 1080 | 1100 | 1120 | 1120 | 1140 | 1160 | 1160 | 1180 | 1200 | 1200 | 1220 | 1220 | 1240 | 1240 | 1260 | 1280 | 1280 | 1300 | 1300 | 1320 | 1320 | 1320 | 0
248 | 401 | 42 | 42 | 52 | 5 | 0 | 4800 | 0 | 15 | 0 | 15 | 0 |  | 0.41 | 1700 | 10.52 | 10.3 | 274.3 | GOOD | 500 | 500 | 500 | 500 | 500 | 500 | 500 | 500 | 500 | 500 | 500 | 500 | 520 | 520 | 520 | 520 | 540 | 540 | 560 | 560 | 560 | 580 | 580 | 580 | 600 | 600 | 620 | 640 | 640 | 660 | 680 | 680 | 700 | 720 | 740 | 760 | 800 | 820 | 840 | 860 | 900 | 920 | 940 | 980 | 1000 | 1020 | 1060 | 1080 | 1100 | 1120 | 1160 | 1180 | 1200 | 1220 | 1240 | 1260 | 1280 | 1300 | 1320 | 1340 | 1360 | 1380 | 1400 | 1420 | 1440 | 1460 | 1480 | 1480 | 1500 | 1520 | 1540 | 1560 | 1580 | 1580 | 1600 | 1620 | 1640 | 1640 | 1660 | 1680 | 1680 | 1700 | 1720 | 1720 | 0
249 | 400 | 42 | 42 | 52 | 5 | 0 | 4800 | 0 | 15 | 0 | 15 | 0 |  | 0.48 | 1500 | 10.54 | 10.32 | 204.5 | GOOD | 500 | 500 | 500 | 500 | 500 | 500 | 500 | 500 | 500 | 500 | 500 | 500 | 520 | 520 | 520 | 520 | 520 | 540 | 540 | 540 | 540 | 540 | 560 | 560 | 560 | 560 | 580 | 580 | 580 | 600 | 600 | 600 | 620 | 620 | 620 | 640 | 640 | 660 | 660 | 660 | 680 | 680 | 700 | 700 | 720 | 720 | 740 | 740 | 760 | 780 | 780 | 800 | 820 | 840 | 840 | 860 | 880 | 900 | 920 | 940 | 960 | 980 | 980 | 1000 | 1020 | 1040 | 1060 | 1060 | 1080 | 1100 | 1100 | 1120 | 1140 | 1160 | 1180 | 1200 | 1200 | 1220 | 1240 | 1260 | 1280 | 1300 | 1300 | 1320 | 1340 | 1360 | 1380 | 1400 | 1400 | 1420 | 1440 | 1460 | 1460 | 1480 | 1500 | 1500 | 0
250 | 401 | 42 | 42 | 52 | 5 | 0 | 4800 | 0 | 15 | 0 | 15 | 0 |  | 0.38 | 1860 | 10.52 | 10.3 | 242.3 | GOOD | 460 | 460 | 460 | 460 | 460 | 460 | 460 | 460 | 460 | 460 | 460 | 480 | 480 | 480 | 500 | 500 | 500 | 520 | 520 | 540 | 560 | 560 | 580 | 600 | 600 | 620 | 640 | 660 | 700 | 720 | 760 | 780 | 820 | 840 | 880 | 920 | 960 | 1000 | 1040 | 1080 | 1120 | 1160 | 1200 | 1220 | 1260 | 1280 | 1320 | 1340 | 1360 | 1380 | 1420 | 1440 | 1460 | 1480 | 1500 | 1520 | 1540 | 1560 | 1580 | 1600 | 1620 | 1640 | 1660 | 1680 | 1700 | 1720 | 1740 | 1760 | 1780 | 1780 | 1800 | 1820 | 1840 | 1840 | 1860 | 1880 | 1880 | 0
251 | 400 | 42 | 42 | 52 | 5 | 0 | 4800 | 0 | 15 | 0 | 15 | 0 |  | 0.41 | 1780 | 10.54 | 10.3 | 312.7 | GOOD | 400 | 400 | 400 | 400 | 400 | 400 | 400 | 400 | 420 | 420 | 420 | 420 | 440 | 440 | 460 | 460 | 480 | 500 | 500 | 520 | 520 | 540 | 560 | 560 | 580 | 600 | 620 | 620 | 640 | 660 | 660 | 680 | 700 | 720 | 720 | 740 | 780 | 800 | 820 | 840 | 860 | 880 | 920 | 940 | 980 | 1020 | 1060 | 1080 | 1120 | 1140 | 1180 | 1200 | 1220 | 1240 | 1280 | 1280 | 1320 | 1340 | 1360 | 1380 | 1400 | 1420 | 1440 | 1460 | 1500 | 1520 | 1540 | 1540 | 1560 | 1580 | 1600 | 1620 | 1640 | 1660 | 1680 | 1680 | 1700 | 1720 | 1720 | 1740 | 1760 | 1780 | 1780 | 1780 | 0
252 | 401 | 42 | 42 | 52 | 5 | 0 | 4800 | 0 | 15 | 0 | 15 | 0 |  | 0.43 | 1620 | 10.54 | 10.28 | 244.5 | GOOD | 500 | 500 | 500 | 500 | 500 | 500 | 500 | 500 | 500 | 500 | 500 | 520 | 520 | 520 | 520 | 540 | 540 | 540 | 560 | 560 | 560 | 580 | 580 | 600 | 600 | 600 | 620 | 620 | 640 | 640 | 660 | 660 | 680 | 680 | 700 | 720 | 720 | 740 | 760 | 780 | 800 | 800 | 840 | 840 | 880 | 900 | 920 | 940 | 960 | 980 | 1020 | 1040 | 1060 | 1080 | 1120 | 1140 | 1160 | 1180 | 1200 | 1220 | 1240 | 1240 | 1280 | 1280 | 1300 | 1320 | 1340 | 1360 | 1380 | 1380 | 1400 | 1420 | 1440 | 1460 | 1460 | 1480 | 1500 | 1520 | 1540 | 1540 | 1560 | 1580 | 1580 | 1600 | 1620 | 1620 | 1640 | 1620 | 0
253 | 400 | 42 | 42 | 52 | 5 | 0 | 4800 | 0 | 15 | 0 | 15 | 0 |  | 0.41 | 1720 | 10.52 | 10.3 | 260.2 | GOOD | 480 | 480 | 480 | 480 | 480 | 480 | 480 | 480 | 480 | 480 | 500 | 500 | 500 | 500 | 520 | 520 | 520 | 540 | 540 | 540 | 560 | 560 | 580 | 580 | 600 | 600 | 620 | 620 | 640 | 660 | 660 | 680 | 700 | 720 | 740 | 780 | 800 | 820 | 840 | 880 | 900 | 940 | 960 | 980 | 1000 | 1040 | 1060 | 1080 | 1100 | 1120 | 1140 | 1160 | 1180 | 1200 | 1240 | 1260 | 1280 | 1300 | 1320 | 1340 | 1360 | 1380 | 1400 | 1420 | 1440 | 1460 | 1480 | 1500 | 1520 | 1540 | 1560 | 1580 | 1580 | 1600 | 1620 | 1640 | 1640 | 1660 | 1680 | 1700 | 1700 | 1720 | 1740 | 1740 | 0
254 | 401 | 42 | 42 | 52 | 5 | 0 | 4800 | 0 | 15 | 0 | 15 | 0 |  | 0.37 | 1840 | 10.54 | 10.3 | 288.5 | GOOD | 480 | 480 | 480 | 480 | 480 | 480 | 480 | 480 | 480 | 480 | 480 | 500 | 500 | 500 | 520 | 520 | 540 | 540 | 560 | 560 | 580 | 600 | 600 | 620 | 640 | 660 | 680 | 720 | 740 | 780 | 820 | 860 | 900 | 940 | 980 | 1020 | 1060 | 1100 | 1140 | 1160 | 1200 | 1240 | 1260 | 1300 | 1320 | 1360 | 1380 | 1420 | 1440 | 1460 | 1480 | 1500 | 1520 | 1540 | 1560 | 1580 | 1600 | 1620 | 1640 | 1660 | 1680 | 1680 | 1700 | 1720 | 1740 | 1760 | 1760 | 1780 | 1780 | 1800 | 1820 | 1820 | 1840 | 1840 | 1860 | 1860 | 0
255 | 400 | 42 | 42 | 52 | 5 | 0 | 4800 | 0 | 15 | 0 | 15 | 0 |  | 0.35 | 1940 | 10.54 | 10.28 | 291.2 | GOOD | 480 | 480 | 480 | 480 | 480 | 480 | 480 | 480 | 480 | 500 | 500 | 500 | 500 | 520 | 520 | 540 | 560 | 580 | 600 | 600 | 640 | 660 | 680 | 720 | 760 | 780 | 840 | 880 | 940 | 980 | 1040 | 1080 | 1140 | 1180 | 1220 | 1240 | 1280 | 1320 | 1340 | 1380 | 1420 | 1440 | 1460 | 1480 | 1520 | 1540 | 1580 | 1600 | 1620 | 1640 | 1660 | 1680 | 1700 | 1720 | 1740 | 1760 | 1780 | 1780 | 1800 | 1820 | 1840 | 1840 | 1860 | 1880 | 1880 | 1900 | 1920 | 1920 | 1940 | 1940 | 1940 | 1920 | 0
256 | 401 | 42 | 42 | 52 | 5 | 0 | 4800 | 0 | 15 | 0 | 15 | 0 |  | 0.41 | 1720 | 10.54 | 10.3 | 239.4 | GOOD | 480 | 480 | 480 | 480 | 480 | 480 | 480 | 480 | 500 | 500 | 500 | 500 | 500 | 500 | 520 | 520 | 520 | 520 | 540 | 540 | 540 | 560 | 560 | 580 | 580 | 600 | 600 | 620 | 640 | 640 | 660 | 680 | 700 | 720 | 720 | 740 | 760 | 800 | 820 | 860 | 880 | 900 | 940 | 960 | 1000 | 1020 | 1060 | 1080 | 1120 | 1140 | 1160 | 1200 | 1220 | 1240 | 1260 | 1280 | 1300 | 1340 | 1360 | 1380 | 1400 | 1420 | 1440 | 1460 | 1480 | 1480 | 1500 | 1520 | 1540 | 1560 | 1560 | 1580 | 1600 | 1600 | 1620 | 1640 | 1660 | 1660 | 1680 | 1700 | 1700 | 1720 | 1740 | 1740 | 0
257 | 400 | 42 | 42 | 52 | 5 | 0 | 4800 | 0 | 15 | 0 | 15 | 0 |  | 0.4 | 1800 | 10.54 | 10.28 | 284.4 | GOOD | 480 | 480 | 480 | 480 | 480 | 480 | 480 | 480 | 480 | 480 | 480 | 500 | 500 | 500 | 500 | 520 | 520 | 540 | 540 | 560 | 560 | 580 | 580 | 600 | 600 | 620 | 640 | 640 | 660 | 680 | 700 | 720 | 740 | 760 | 780 | 820 | 840 | 880 | 920 | 940 | 980 | 1000 | 1040 | 1080 | 1100 | 1140 | 1160 | 1200 | 1220 | 1260 | 1280 | 1300 | 1340 | 1360 | 1380 | 1420 | 1440 | 1460 | 1480 | 1500 | 1520 | 1540 | 1560 | 1580 | 1600 | 1620 | 1640 | 1660 | 1680 | 1700 | 1700 | 1720 | 1740 | 1760 | 1760 | 1780 | 1780 | 1800 | 1820 | 1820 | 0
258 | 401 | 42 | 42 | 52 | 5 | 0 | 4800 | 0 | 15 | 0 | 15 | 0 |  | 0.39 | 1760 | 10.54 | 10.28 | 300.8 | GOOD | 520 | 520 | 520 | 520 | 520 | 520 | 520 | 520 | 520 | 520 | 540 | 540 | 540 | 540 | 540 | 560 | 560 | 580 | 580 | 600 | 600 | 600 | 620 | 620 | 640 | 660 | 660 | 680 | 700 | 720 | 740 | 760 | 780 | 820 | 840 | 880 | 900 | 940 | 960 | 1000 | 1020 | 1060 | 1080 | 1100 | 1140 | 1160 | 1180 | 1220 | 1240 | 1260 | 1280 | 1320 | 1340 | 1360 | 1380 | 1400 | 1420 | 1440 | 1460 | 1480 | 1500 | 1520 | 1540 | 1560 | 1580 | 1600 | 1600 | 1620 | 1640 | 1660 | 1680 | 1680 | 1700 | 1720 | 1720 | 1740 | 1740 | 1760 | 1780 | 0
259 | 400 | 42 | 42 | 52 | 5 | 0 | 4800 | 0 | 15 | 0 | 15 | 0 |  | 0.43 | 1620 | 10.54 | 10.28 | 266.9 | GOOD | 520 | 520 | 520 | 520 | 520 | 520 | 520 | 520 | 520 | 520 | 520 | 520 | 540 | 540 | 540 | 540 | 540 | 560 | 560 | 560 | 560 | 580 | 580 | 580 | 600 | 600 | 600 | 620 | 620 | 640 | 640 | 660 | 680 | 680 | 700 | 700 | 720 | 740 | 760 | 780 | 800 | 820 | 840 | 860 | 900 | 920 | 940 | 960 | 980 | 1000 | 1040 | 1040 | 1080 | 1100 | 1120 | 1140 | 1160 | 1180 | 1200 | 1220 | 1240 | 1240 | 1260 | 1280 | 1300 | 1320 | 1340 | 1360 | 1380 | 1400 | 1420 | 1420 | 1440 | 1460 | 1480 | 1500 | 1500 | 1520 | 1540 | 1560 | 1560 | 1580 | 1600 | 1620 | 1620 | 1640 | 1640 | 1640 | 0
260 | 400 | 42 | 42 | 52 | 5 | 0 | 4800 | 0 | 15 | 0 | 15 | 0 |  | 0.42 | 1540 | 10.52 | 10.32 | 225.5 | GOOD | 500 | 500 | 500 | 500 | 500 | 500 | 500 | 500 | 500 | 500 | 500 | 520 | 520 | 520 | 520 | 540 | 540 | 560 | 560 | 560 | 580 | 580 | 600 | 600 | 620 | 620 | 640 | 660 | 660 | 680 | 680 | 700 | 720 | 740 | 760 | 760 | 800 | 820 | 840 | 860 | 880 | 900 | 920 | 940 | 960 | 980 | 1000 | 1020 | 1040 | 1060 | 1080 | 1100 | 1120 | 1140 | 1160 | 1180 | 1200 | 1220 | 1240 | 1240 | 1260 | 1280 | 1280 | 1300 | 1320 | 1340 | 1340 | 1360 | 1380 | 1380 | 1400 | 1420 | 1420 | 1440 | 1440 | 1460 | 1460 | 1480 | 1480 | 1500 | 1520 | 1520 | 1540 | 1540 | 1560 | 1560 | 1540 | 0
261 | 401 | 42 | 42 | 52 | 5 | 0 | 4800 | 0 | 15 | 0 | 15 | 0 |  | 0.5 | 1480 | 10.54 | 10.3 | 229.3 | GOOD | 460 | 460 | 460 | 460 | 460 | 460 | 460 | 460 | 460 | 480 | 480 | 480 | 480 | 480 | 480 | 500 | 500 | 500 | 500 | 500 | 520 | 520 | 520 | 520 | 540 | 540 | 540 | 540 | 560 | 560 | 560 | 580 | 580 | 580 | 600 | 600 | 600 | 600 | 620 | 620 | 640 | 640 | 640 | 660 | 660 | 680 | 680 | 680 | 700 | 700 | 720 | 720 | 740 | 760 | 760 | 780 | 800 | 800 | 820 | 840 | 860 | 860 | 880 | 900 | 920 | 940 | 960 | 980 | 1000 | 1020 | 1020 | 1040 | 1060 | 1080 | 1100 | 1120 | 1140 | 1160 | 1180 | 1200 | 1200 | 1220 | 1240 | 1260 | 1280 | 1280 | 1300 | 1320 | 1340 | 1360 | 1360 | 1380 | 1400 | 1420 | 1420 | 1440 | 1460 | 1460 | 1480 | 1480 | 1460 | 0
262 | 401 | 42 | 42 | 52 | 5 | 0 | 4800 | 0 | 15 | 0 | 15 | 0 |  | 0.32 | 2200 | 10.54 | 10.3 | 251.2 | GOOD | 200 | 200 | 200 | 200 | 200 | 200 | 220 | 220 | 240 | 260 | 300 | 320 | 380 | 440 | 500 | 560 | 660 | 720 | 780 | 840 | 900 | 940 | 1000 | 1040 | 1100 | 1160 | 1200 | 1260 | 1300 | 1340 | 1400 | 1440 | 1500 | 1540 | 1580 | 1600 | 1640 | 1680 | 1720 | 1740 | 1780 | 1800 | 1840 | 1860 | 1880 | 1900 | 1940 | 1960 | 1980 | 2000 | 2020 | 2040 | 2060 | 2080 | 2080 | 2100 | 2120 | 2140 | 2160 | 2160 | 2180 | 2200 | 2200 | 2220 | 0
263 | 401 | 42 | 42 | 52 | 5 | 0 | 4800 | 0 | 15 | 0 | 15 | 0 |  | 0.37 | 1940 | 10.54 | 10.3 | 247.5 | GOOD | 180 | 180 | 180 | 180 | 180 | 200 | 200 | 220 | 240 | 260 | 280 | 300 | 340 | 360 | 400 | 460 | 500 | 540 | 580 | 620 | 640 | 680 | 720 | 740 | 780 | 800 | 840 | 860 | 880 | 920 | 940 | 980 | 1000 | 1040 | 1060 | 1100 | 1120 | 1160 | 1180 | 1220 | 1240 | 1280 | 1300 | 1320 | 1340 | 1380 | 1400 | 1440 | 1460 | 1480 | 1500 | 1540 | 1560 | 1580 | 1600 | 1620 | 1640 | 1680 | 1680 | 1720 | 1720 | 1740 | 1760 | 1780 | 1800 | 1820 | 1840 | 1860 | 1860 | 1880 | 1900 | 1920 | 1920 | 1940 | 1940 | 1940 | 0
264 | 401 | 42 | 42 | 52 | 5 | 0 | 4800 | 0 | 15 | 0 | 15 | 0 |  | 0.36 | 2060 | 10.52 | 10.32 | 225.9 | GOOD | 180 | 180 | 180 | 180 | 180 | 200 | 200 | 220 | 220 | 240 | 260 | 280 | 320 | 340 | 380 | 420 | 480 | 520 | 560 | 600 | 660 | 700 | 740 | 780 | 820 | 860 | 900 | 940 | 980 | 1020 | 1060 | 1100 | 1120 | 1160 | 1200 | 1220 | 1260 | 1300 | 1320 | 1360 | 1400 | 1420 | 1460 | 1480 | 1500 | 1520 | 1560 | 1580 | 1620 | 1640 | 1660 | 1680 | 1720 | 1740 | 1760 | 1780 | 1820 | 1840 | 1860 | 1880 | 1900 | 1920 | 1940 | 1940 | 1960 | 1980 | 2000 | 2020 | 2040 | 2040 | 2060 | 2060 | 1980 | 0
265 | 400 | 42 | 42 | 52 | 5 | 0 | 4800 | 0 | 15 | 0 | 15 | 0 |  | 0.4 | 1980 | 10.54 | 10.34 | 190.8 | NG | 180 | 180 | 180 | 180 | 180 | 200 | 200 | 200 | 220 | 240 | 260 | 280 | 300 | 320 | 340 | 360 | 400 | 420 | 460 | 480 | 500 | 520 | 560 | 580 | 620 | 640 | 660 | 680 | 720 | 740 | 780 | 800 | 820 | 840 | 880 | 900 | 940 | 960 | 980 | 1000 | 1040 | 1060 | 1100 | 1120 | 1140 | 1160 | 1200 | 1220 | 1260 | 1280 | 1320 | 1340 | 1380 | 1400 | 1440 | 1460 | 1480 | 1520 | 1540 | 1560 | 1600 | 1620 | 1660 | 1680 | 1700 | 1720 | 1740 | 1760 | 1800 | 1820 | 1840 | 1860 | 1880 | 1900 | 1920 | 1940 | 1960 | 1960 | 1980 | 2000 | 0
266 | 400 | 42 | 42 | 52 | 5 | 0 | 4800 | 0 | 15 | 0 | 15 | 0 |  | 0.34 | 2180 | 10.54 | 10.32 | 272 | GOOD | 180 | 180 | 180 | 180 | 180 | 180 | 200 | 200 | 220 | 240 | 260 | 280 | 320 | 340 | 380 | 440 | 480 | 520 | 580 | 620 | 660 | 700 | 760 | 800 | 840 | 880 | 940 | 980 | 1040 | 1080 | 1140 | 1180 | 1240 | 1280 | 1320 | 1360 | 1420 | 1460 | 1500 | 1540 | 1580 | 1620 | 1660 | 1680 | 1720 | 1740 | 1780 | 1800 | 1840 | 1860 | 1900 | 1920 | 1940 | 1960 | 2000 | 2000 | 2040 | 2040 | 2060 | 2080 | 2100 | 2120 | 2120 | 2140 | 2160 | 2160 | 2180 | 2180 | 2160 | 1960 | 0
267 | 400 | 42 | 42 | 52 | 5 | 0 | 4800 | 0 | 15 | 0 | 15 | 0 |  | 0.34 | 2180 | 10.54 | 10.3 | 252.4 | GOOD | 180 | 180 | 180 | 180 | 180 | 180 | 200 | 220 | 220 | 240 | 280 | 300 | 340 | 380 | 420 | 480 | 540 | 580 | 620 | 660 | 720 | 760 | 800 | 820 | 860 | 900 | 940 | 980 | 1000 | 1040 | 1080 | 1120 | 1160 | 1180 | 1220 | 1260 | 1300 | 1340 | 1380 | 1400 | 1440 | 1480 | 1520 | 1540 | 1580 | 1620 | 1640 | 1680 | 1700 | 1740 | 1760 | 1800 | 1820 | 1840 | 1880 | 1900 | 1940 | 1960 | 1980 | 2000 | 2040 | 2060 | 2080 | 2100 | 2120 | 2140 | 2160 | 2180 | 2200 | 2200 | 2060 | 0
268 | 400 | 42 | 42 | 52 | 5 | 0 | 4800 | 0 | 15 | 0 | 15 | 0 |  | 0.44 | 1840 | 10.54 | 10.32 | 208.3 | GOOD | 180 | 180 | 180 | 180 | 180 | 180 | 200 | 200 | 220 | 240 | 240 | 260 | 280 | 300 | 320 | 340 | 360 | 380 | 380 | 400 | 420 | 420 | 440 | 460 | 480 | 480 | 500 | 540 | 560 | 580 | 600 | 620 | 640 | 660 | 680 | 700 | 720 | 760 | 760 | 800 | 800 | 840 | 840 | 860 | 880 | 920 | 940 | 960 | 980 | 1020 | 1040 | 1080 | 1100 | 1140 | 1160 | 1180 | 1220 | 1240 | 1280 | 1320 | 1340 | 1380 | 1400 | 1440 | 1460 | 1480 | 1500 | 1520 | 1540 | 1560 | 1580 | 1600 | 1620 | 1640 | 1660 | 1680 | 1700 | 1700 | 1720 | 1740 | 1760 | 1780 | 1780 | 1800 | 1820 | 1840 | 1840 | 1840 | 1780 | 0
269 | 401 | 42 | 42 | 52 | 5 | 0 | 4800 | 0 | 15 | 0 | 15 | 0 |  | 0.36 | 2060 | 10.54 | 10.3 | 242 | GOOD | 180 | 180 | 180 | 180 | 180 | 180 | 200 | 220 | 220 | 240 | 260 | 280 | 320 | 340 | 380 | 420 | 460 | 500 | 540 | 580 | 600 | 640 | 660 | 700 | 720 | 760 | 800 | 840 | 860 | 900 | 940 | 980 | 1020 | 1060 | 1080 | 1140 | 1160 | 1200 | 1240 | 1280 | 1300 | 1340 | 1380 | 1420 | 1440 | 1480 | 1500 | 1540 | 1560 | 1600 | 1620 | 1660 | 1680 | 1700 | 1720 | 1740 | 1760 | 1800 | 1820 | 1840 | 1860 | 1880 | 1900 | 1920 | 1940 | 1960 | 1980 | 2000 | 2020 | 2020 | 2040 | 2060 | 2060 | 2060 | 1900 | 0
270 | 400 | 42 | 42 | 52 | 5 | 0 | 4800 | 0 | 15 | 0 | 15 | 0 |  | 0.42 | 1840 | 10.54 | 10.32 | 220.9 | GOOD | 180 | 160 | 180 | 180 | 180 | 180 | 200 | 200 | 220 | 240 | 260 | 280 | 300 | 340 | 360 | 400 | 420 | 460 | 480 | 500 | 540 | 560 | 580 | 600 | 620 | 660 | 680 | 700 | 720 | 740 | 760 | 780 | 800 | 820 | 840 | 860 | 880 | 900 | 900 | 920 | 940 | 960 | 980 | 1020 | 1020 | 1060 | 1080 | 1100 | 1120 | 1140 | 1160 | 1200 | 1220 | 1240 | 1260 | 1300 | 1320 | 1340 | 1360 | 1380 | 1400 | 1440 | 1460 | 1480 | 1500 | 1520 | 1540 | 1560 | 1580 | 1600 | 1620 | 1640 | 1660 | 1680 | 1700 | 1720 | 1740 | 1760 | 1780 | 1800 | 1820 | 1840 | 1840 | 1860 | 1760 | 0
271 | 402 | 42 | 42 | 52 | 5 | 0 | 4800 | 0 | 15 | 0 | 15 | 0 |  | 0.36 | 2100 | 10.54 | 10.32 | 221.8 | GOOD | 160 | 160 | 160 | 160 | 160 | 180 | 180 | 200 | 220 | 240 | 260 | 300 | 320 | 360 | 400 | 440 | 480 | 520 | 560 | 580 | 620 | 660 | 680 | 720 | 740 | 780 | 820 | 860 | 880 | 920 | 960 | 1000 | 1020 | 1060 | 1100 | 1140 | 1180 | 1220 | 1240 | 1280 | 1320 | 1360 | 1400 | 1440 | 1480 | 1520 | 1540 | 1580 | 1620 | 1640 | 1680 | 1720 | 1740 | 1760 | 1780 | 1820 | 1840 | 1860 | 1880 | 1900 | 1920 | 1940 | 1960 | 1980 | 2000 | 2020 | 2020 | 2040 | 2060 | 2080 | 2080 | 2100 | 2100 | 1940 | 0
272 | 400 | 42 | 42 | 52 | 5 | 0 | 4800 | 0 | 15 | 0 | 15 | 0 |  | 0.3 | 2280 | 10.54 | 10.32 | 250.1 | GOOD | 160 | 160 | 160 | 160 | 160 | 180 | 200 | 220 | 240 | 280 | 320 | 380 | 460 | 540 | 600 | 700 | 780 | 860 | 920 | 1000 | 1040 | 1120 | 1160 | 1220 | 1280 | 1320 | 1380 | 1420 | 1480 | 1540 | 1580 | 1640 | 1680 | 1720 | 1760 | 1800 | 1820 | 1860 | 1900 | 1920 | 1960 | 1980 | 2000 | 2040 | 2060 | 2080 | 2100 | 2120 | 2140 | 2140 | 2160 | 2180 | 2200 | 2220 | 2220 | 2240 | 2260 | 2260 | 2280 | 2280 | 2280 | 0
273 | 402 | 42 | 42 | 52 | 5 | 0 | 4800 | 0 | 15 | 0 | 15 | 0 |  | 0.34 | 2120 | 10.54 | 10.3 | 251.2 | GOOD | 160 | 160 | 160 | 160 | 160 | 180 | 200 | 200 | 240 | 260 | 280 | 300 | 340 | 380 | 440 | 500 | 560 | 600 | 660 | 700 | 740 | 780 | 840 | 860 | 920 | 940 | 1000 | 1020 | 1080 | 1100 | 1140 | 1180 | 1220 | 1240 | 1280 | 1300 | 1340 | 1360 | 1380 | 1400 | 1440 | 1460 | 1500 | 1520 | 1540 | 1580 | 1600 | 1640 | 1660 | 1680 | 1720 | 1740 | 1780 | 1800 | 1820 | 1840 | 1880 | 1900 | 1920 | 1940 | 1960 | 1980 | 2000 | 2020 | 2040 | 2060 | 2080 | 2100 | 2120 | 2120 | 2040 | 0
274 | 400 | 42 | 42 | 52 | 5 | 0 | 4800 | 0 | 15 | 0 | 15 | 0 |  | 0.31 | 2260 | 10.54 | 10.3 | 259.9 | GOOD | 160 | 160 | 160 | 160 | 160 | 180 | 200 | 220 | 240 | 280 | 320 | 360 | 420 | 500 | 560 | 660 | 720 | 800 | 860 | 940 | 1000 | 1040 | 1100 | 1160 | 1200 | 1240 | 1280 | 1340 | 1380 | 1420 | 1460 | 1500 | 1540 | 1580 | 1620 | 1660 | 1700 | 1740 | 1760 | 1800 | 1820 | 1860 | 1880 | 1920 | 1940 | 1960 | 1980 | 2020 | 2040 | 2060 | 2080 | 2100 | 2120 | 2140 | 2160 | 2180 | 2200 | 2220 | 2220 | 2240 | 2260 | 2280 | 2260 | 0
275 | 401 | 42 | 42 | 52 | 5 | 0 | 4800 | 0 | 15 | 0 | 15 | 0 |  | 0.33 | 2080 | 10.54 | 10.3 | 253 | GOOD | 160 | 160 | 160 | 160 | 160 | 180 | 180 | 220 | 240 | 260 | 300 | 360 | 400 | 460 | 540 | 620 | 680 | 740 | 800 | 840 | 900 | 940 | 980 | 1020 | 1060 | 1080 | 1120 | 1140 | 1180 | 1220 | 1240 | 1280 | 1300 | 1340 | 1380 | 1400 | 1440 | 1480 | 1500 | 1540 | 1560 | 1600 | 1620 | 1660 | 1680 | 1720 | 1740 | 1760 | 1780 | 1800 | 1820 | 1860 | 1880 | 1900 | 1900 | 1920 | 1940 | 1960 | 1980 | 2000 | 2020 | 2020 | 2040 | 2060 | 2080 | 2080 | 2100 | 2060 | 0
276 | 401 | 42 | 42 | 52 | 5 | 0 | 4800 | 0 | 15 | 0 | 15 | 0 |  | 0.38 | 2080 | 10.52 | 10.32 | 227.6 | GOOD | 160 | 160 | 160 | 160 | 160 | 180 | 180 | 200 | 220 | 240 | 260 | 300 | 320 | 360 | 400 | 440 | 480 | 520 | 540 | 580 | 600 | 620 | 640 | 680 | 700 | 740 | 760 | 800 | 820 | 860 | 880 | 920 | 940 | 960 | 1000 | 1020 | 1060 | 1100 | 1120 | 1160 | 1200 | 1240 | 1260 | 1300 | 1340 | 1360 | 1400 | 1420 | 1440 | 1460 | 1480 | 1500 | 1520 | 1540 | 1560 | 1580 | 1600 | 1640 | 1660 | 1700 | 1720 | 1760 | 1780 | 1820 | 1840 | 1880 | 1900 | 1940 | 1960 | 1980 | 2000 | 2020 | 2040 | 2080 | 2080 | 2100 | 2040 | 1700 | 1400 | 1800 | 1840 | 1880 | 1900 | 1940 | 1960 | 1980 | 2000 | 2020 | 2040 | 2080 | 2080 | 2100 | 2040 | 0
277 | 402 | 42 | 42 | 52 | 5 | 0 | 4800 | 0 | 15 | 0 | 15 | 0 |  | 0.32 | 2300 | 10.54 | 10.32 | 256.6 | GOOD | 160 | 160 | 160 | 160 | 160 | 180 | 180 | 220 | 240 | 260 | 300 | 340 | 400 | 460 | 520 | 600 | 660 | 720 | 780 | 840 | 880 | 920 | 960 | 1020 | 1040 | 1080 | 1120 | 1160 | 1200 | 1260 | 1280 | 1340 | 1380 | 1420 | 1460 | 1520 | 1560 | 1600 | 1640 | 1680 | 1720 | 1760 | 1800 | 1840 | 1860 | 1900 | 1940 | 1980 | 2000 | 2040 | 2060 | 2100 | 2120 | 2140 | 2160 | 2200 | 2220 | 2240 | 2240 | 2260 | 2280 | 2300 | 2300 | 2320 | 2300 | 0
278 | 401 | 42 | 42 | 52 | 5 | 0 | 4800 | 0 | 15 | 0 | 15 | 0 |  | 0.34 | 2080 | 10.54 | 10.32 | 233 | GOOD | 160 | 160 | 160 | 160 | 160 | 180 | 180 | 220 | 240 | 260 | 300 | 320 | 360 | 420 | 460 | 520 | 580 | 640 | 680 | 740 | 780 | 820 | 860 | 900 | 920 | 960 | 980 | 1020 | 1060 | 1080 | 1120 | 1140 | 1180 | 1220 | 1240 | 1280 | 1300 | 1340 | 1380 | 1420 | 1460 | 1500 | 1520 | 1560 | 1580 | 1620 | 1640 | 1680 | 1700 | 1720 | 1740 | 1780 | 1800 | 1820 | 1840 | 1860 | 1880 | 1900 | 1920 | 1940 | 1960 | 1980 | 1980 | 2000 | 2020 | 2040 | 2060 | 2080 | 2080 | 2100 | 2000 | 0
279 | 401 | 42 | 42 | 52 | 5 | 0 | 4800 | 0 | 15 | 0 | 15 | 0 |  | 0.4 | 2060 | 10.52 | 10.3 | 217 | GOOD | 160 | 160 | 160 | 160 | 160 | 160 | 180 | 200 | 220 | 240 | 260 | 300 | 320 | 340 | 360 | 400 | 420 | 440 | 460 | 480 | 480 | 500 | 520 | 540 | 560 | 580 | 620 | 640 | 680 | 720 | 760 | 780 | 820 | 860 | 880 | 900 | 940 | 960 | 980 | 1020 | 1040 | 1060 | 1080 | 1100 | 1120 | 1140 | 1140 | 1180 | 1200 | 1220 | 1240 | 1280 | 1300 | 1320 | 1360 | 1380 | 1400 | 1440 | 1460 | 1480 | 1500 | 1540 | 1580 | 1600 | 1640 | 1680 | 1720 | 1740 | 1780 | 1800 | 1840 | 1880 | 1900 | 1940 | 1960 | 1980 | 2000 | 2020 | 2040 | 2080 | 2080 | 0
280 | 400 | 42 | 42 | 52 | 5 | 0 | 4800 | 0 | 15 | 0 | 15 | 0 |  | 0.3 | 2300 | 10.54 | 10.3 | 244.5 | GOOD | 160 | 160 | 160 | 160 | 160 | 180 | 180 | 220 | 240 | 280 | 320 | 380 | 440 | 520 | 580 | 680 | 760 | 840 | 920 | 980 | 1040 | 1100 | 1140 | 1200 | 1240 | 1280 | 1340 | 1380 | 1420 | 1480 | 1520 | 1580 | 1620 | 1660 | 1720 | 1760 | 1780 | 1820 | 1860 | 1900 | 1920 | 1960 | 1980 | 2000 | 2040 | 2060 | 2080 | 2100 | 2120 | 2140 | 2160 | 2180 | 2200 | 2220 | 2240 | 2260 | 2260 | 2280 | 2300 | 2300 | 2320 | 0
281 | 400 | 42 | 42 | 52 | 5 | 0 | 4800 | 0 | 15 | 0 | 15 | 0 |  | 0.32 | 2180 | 10.54 | 10.32 | 249.6 | GOOD | 160 | 160 | 160 | 160 | 160 | 180 | 180 | 220 | 240 | 260 | 300 | 340 | 380 | 440 | 500 | 580 | 640 | 700 | 760 | 820 | 860 | 920 | 960 | 1000 | 1040 | 1080 | 1120 | 1160 | 1200 | 1260 | 1300 | 1340 | 1380 | 1420 | 1460 | 1500 | 1540 | 1580 | 1600 | 1640 | 1680 | 1700 | 1740 | 1760 | 1780 | 1820 | 1840 | 1880 | 1900 | 1920 | 1940 | 1960 | 1980 | 2000 | 2020 | 2040 | 2060 | 2080 | 2100 | 2120 | 2140 | 2160 | 2160 | 2180 | 2200 | 2200 | 0
282 | 400 | 42 | 42 | 52 | 5 | 0 | 4800 | 0 | 15 | 0 | 15 | 0 |  | 0.36 | 1860 | 10.52 | 10.34 | 168 | NG | 160 | 160 | 160 | 160 | 160 | 180 | 200 | 220 | 240 | 260 | 300 | 340 | 400 | 440 | 500 | 560 | 620 | 680 | 740 | 780 | 840 | 880 | 920 | 940 | 980 | 1000 | 1040 | 1060 | 1080 | 1100 | 1120 | 1140 | 1160 | 1180 | 1200 | 1220 | 1240 | 1260 | 1280 | 1300 | 1300 | 1320 | 1340 | 1340 | 1360 | 1380 | 1400 | 1420 | 1440 | 1460 | 1480 | 1480 | 1520 | 1520 | 1560 | 1580 | 1600 | 1600 | 1620 | 1640 | 1660 | 1680 | 1700 | 1720 | 1740 | 1740 | 1760 | 1780 | 1800 | 1820 | 1840 | 1860 | 1880 | 1900 | 1760 | 0
283 | 401 | 42 | 42 | 52 | 5 | 0 | 4800 | 0 | 15 | 0 | 15 | 0 |  | 0.31 | 2320 | 10.54 | 10.32 | 252.4 | GOOD | 160 | 160 | 160 | 160 | 160 | 180 | 180 | 220 | 240 | 280 | 320 | 380 | 420 | 500 | 560 | 640 | 700 | 780 | 840 | 900 | 940 | 1000 | 1040 | 1100 | 1120 | 1180 | 1220 | 1260 | 1300 | 1360 | 1400 | 1440 | 1480 | 1540 | 1580 | 1640 | 1680 | 1720 | 1760 | 1800 | 1840 | 1880 | 1900 | 1940 | 1980 | 2020 | 2040 | 2060 | 2080 | 2120 | 2140 | 2160 | 2180 | 2200 | 2220 | 2240 | 2240 | 2260 | 2280 | 2300 | 2300 | 2320 | 2320 | 0
284 | 402 | 42 | 42 | 52 | 5 | 0 | 4800 | 0 | 15 | 0 | 15 | 0 |  | 0.32 | 2160 | 10.54 | 10.3 | 260.6 | GOOD | 160 | 160 | 160 | 160 | 160 | 180 | 180 | 220 | 240 | 280 | 300 | 360 | 400 | 480 | 540 | 600 | 660 | 740 | 780 | 840 | 880 | 940 | 960 | 1000 | 1040 | 1080 | 1120 | 1140 | 1180 | 1220 | 1260 | 1300 | 1340 | 1380 | 1400 | 1460 | 1480 | 1520 | 1560 | 1600 | 1640 | 1680 | 1720 | 1740 | 1780 | 1820 | 1840 | 1860 | 1880 | 1920 | 1940 | 1960 | 1980 | 2000 | 2020 | 2040 | 2060 | 2060 | 2080 | 2100 | 2100 | 2120 | 2140 | 2140 | 2160 | 2160 | 0
285 | 400 | 42 | 42 | 52 | 5 | 0 | 4800 | 0 | 15 | 0 | 15 | 0 |  | 0.34 | 2260 | 10.54 | 10.32 | 246.6 | GOOD | 160 | 160 | 160 | 160 | 160 | 180 | 200 | 200 | 240 | 260 | 300 | 340 | 380 | 420 | 480 | 520 | 580 | 620 | 660 | 700 | 760 | 780 | 820 | 860 | 900 | 920 | 960 | 1000 | 1040 | 1060 | 1100 | 1140 | 1180 | 1220 | 1260 | 1300 | 1340 | 1380 | 1420 | 1460 | 1500 | 1540 | 1580 | 1620 | 1660 | 1700 | 1740 | 1780 | 1820 | 1840 | 1880 | 1900 | 1940 | 1960 | 2000 | 2020 | 2040 | 2060 | 2080 | 2100 | 2140 | 2160 | 2180 | 2200 | 2220 | 2240 | 2260 | 2260 | 2200 | 0
286 | 400 | 42 | 42 | 52 | 5 | 0 | 4800 | 0 | 15 | 0 | 15 | 0 |  | 0.3 | 2300 | 10.52 | 10.32 | 256.6 | GOOD | 160 | 160 | 160 | 160 | 160 | 180 | 180 | 220 | 240 | 280 | 320 | 400 | 460 | 540 | 620 | 720 | 800 | 880 | 960 | 1020 | 1080 | 1160 | 1200 | 1260 | 1300 | 1360 | 1400 | 1440 | 1480 | 1520 | 1560 | 1600 | 1640 | 1680 | 1720 | 1760 | 1780 | 1820 | 1860 | 1880 | 1920 | 1960 | 1980 | 2000 | 2040 | 2060 | 2080 | 2120 | 2140 | 2160 | 2180 | 2200 | 2220 | 2220 | 2240 | 2260 | 2280 | 2280 | 2300 | 2320 | 2320 | 0
287 | 402 | 42 | 42 | 52 | 5 | 0 | 4800 | 0 | 15 | 0 | 15 | 0 |  | 0.3 | 2360 | 10.54 | 10.3 | 254.9 | GOOD | 160 | 160 | 160 | 160 | 160 | 180 | 180 | 200 | 240 | 260 | 320 | 360 | 420 | 480 | 560 | 640 | 720 | 780 | 860 | 920 | 980 | 1040 | 1100 | 1140 | 1200 | 1240 | 1300 | 1340 | 1400 | 1440 | 1500 | 1540 | 1600 | 1660 | 1700 | 1760 | 1800 | 1840 | 1880 | 1920 | 1960 | 1980 | 2020 | 2040 | 2080 | 2100 | 2120 | 2140 | 2160 | 2180 | 2200 | 2220 | 2240 | 2260 | 2280 | 2300 | 2320 | 2320 | 2340 | 2360 | 2360 | 0
288 | 400 | 42 | 42 | 52 | 5 | 0 | 4800 | 0 | 15 | 0 | 15 | 0 |  | 0.3 | 2320 | 10.54 | 10.32 | 265.1 | GOOD | 160 | 160 | 160 | 160 | 160 | 180 | 200 | 220 | 240 | 280 | 340 | 400 | 460 | 540 | 600 | 700 | 780 | 860 | 920 | 980 | 1040 | 1100 | 1140 | 1200 | 1240 | 1300 | 1340 | 1380 | 1440 | 1480 | 1520 | 1580 | 1620 | 1660 | 1720 | 1760 | 1800 | 1840 | 1860 | 1900 | 1920 | 1960 | 1980 | 2020 | 2040 | 2080 | 2100 | 2120 | 2140 | 2160 | 2180 | 2200 | 2220 | 2240 | 2260 | 2260 | 2280 | 2300 | 2300 | 2320 | 2320 | 0
289 | 401 | 42 | 42 | 52 | 5 | 0 | 4800 | 0 | 15 | 0 | 15 | 0 |  | 0.28 | 2460 | 10.52 | 10.3 | 263.1 | GOOD | 160 | 160 | 160 | 160 | 160 | 180 | 200 | 220 | 260 | 300 | 360 | 440 | 520 | 600 | 700 | 780 | 880 | 960 | 1040 | 1100 | 1180 | 1240 | 1300 | 1360 | 1440 | 1480 | 1560 | 1620 | 1680 | 1740 | 1780 | 1820 | 1880 | 1920 | 1960 | 1980 | 2020 | 2040 | 2080 | 2100 | 2140 | 2160 | 2200 | 2220 | 2240 | 2260 | 2280 | 2300 | 2340 | 2340 | 2360 | 2380 | 2400 | 2420 | 2440 | 2440 | 2460 | 2460 | 2120 | 0
290 | 400 | 42 | 42 | 52 | 5 | 0 | 4800 | 0 | 15 | 0 | 15 | 0 |  | 0.32 | 2180 | 10.54 | 10.3 | 221.9 | GOOD | 160 | 160 | 160 | 160 | 160 | 180 | 180 | 220 | 240 | 260 | 300 | 340 | 380 | 440 | 500 | 580 | 640 | 700 | 760 | 820 | 860 | 900 | 960 | 1000 | 1040 | 1080 | 1120 | 1160 | 1200 | 1240 | 1280 | 1320 | 1360 | 1400 | 1440 | 1480 | 1520 | 1560 | 1600 | 1640 | 1660 | 1700 | 1720 | 1760 | 1780 | 1820 | 1840 | 1860 | 1880 | 1900 | 1920 | 1960 | 1980 | 2000 | 2020 | 2040 | 2060 | 2080 | 2100 | 2120 | 2140 | 2160 | 2160 | 2180 | 2180 | 2200 | 0
291 | 400 | 42 | 42 | 52 | 5 | 0 | 4800 | 0 | 15 | 0 | 15 | 0 |  | 0.28 | 2420 | 10.54 | 10.32 | 277.7 | GOOD | 160 | 160 | 160 | 160 | 160 | 180 | 200 | 240 | 300 | 340 | 420 | 500 | 600 | 680 | 780 | 880 | 980 | 1040 | 1140 | 1200 | 1280 | 1320 | 1400 | 1440 | 1520 | 1560 | 1620 | 1680 | 1720 | 1780 | 1840 | 1880 | 1920 | 1940 | 1980 | 2020 | 2060 | 2080 | 2100 | 2140 | 2160 | 2200 | 2220 | 2240 | 2260 | 2280 | 2300 | 2320 | 2340 | 2360 | 2380 | 2380 | 2400 | 2420 | 2420 | 2440 | 2380 | 2040 | 0
292 | 401 | 42 | 42 | 52 | 5 | 0 | 4800 | 0 | 15 | 0 | 15 | 0 |  | 0.27 | 2460 | 10.52 | 10.32 | 250.4 | GOOD | 140 | 140 | 140 | 140 | 160 | 180 | 200 | 240 | 300 | 360 | 460 | 540 | 640 | 740 | 860 | 960 | 1060 | 1140 | 1240 | 1300 | 1380 | 1440 | 1500 | 1560 | 1620 | 1660 | 1740 | 1780 | 1840 | 1880 | 1940 | 1980 | 2020 | 2040 | 2080 | 2100 | 2140 | 2160 | 2180 | 2200 | 2240 | 2260 | 2280 | 2300 | 2320 | 2340 | 2360 | 2380 | 2400 | 2420 | 2440 | 2440 | 2460 | 2460 | 2480 | 2400 | 0
293 | 400 | 42 | 42 | 52 | 5 | 0 | 4800 | 0 | 15 | 0 | 15 | 0 |  | 0.36 | 2020 | 10.54 | 10.32 | 212.4 | GOOD | 140 | 140 | 140 | 140 | 160 | 180 | 200 | 220 | 260 | 300 | 320 | 380 | 420 | 480 | 520 | 600 | 660 | 700 | 740 | 780 | 800 | 820 | 840 | 860 | 880 | 880 | 900 | 920 | 940 | 960 | 980 | 1000 | 1020 | 1060 | 1080 | 1100 | 1140 | 1180 | 1200 | 1240 | 1280 | 1320 | 1340 | 1380 | 1400 | 1420 | 1440 | 1460 | 1480 | 1500 | 1520 | 1560 | 1580 | 1600 | 1640 | 1660 | 1680 | 1720 | 1740 | 1760 | 1800 | 1820 | 1840 | 1880 | 1900 | 1920 | 1940 | 1960 | 1980 | 2000 | 2000 | 2020 | 2040 | 1960 | 0
294 | 400 | 42 | 42 | 52 | 5 | 0 | 4800 | 0 | 15 | 0 | 15 | 0 |  | 0.28 | 2420 | 10.52 | 10.32 | 283.8 | GOOD | 140 | 140 | 140 | 140 | 160 | 180 | 200 | 220 | 280 | 320 | 380 | 460 | 560 | 640 | 760 | 860 | 960 | 1040 | 1140 | 1200 | 1260 | 1320 | 1380 | 1440 | 1500 | 1540 | 1600 | 1660 | 1720 | 1760 | 1820 | 1860 | 1920 | 1940 | 1980 | 2020 | 2060 | 2080 | 2120 | 2140 | 2180 | 2200 | 2220 | 2240 | 2280 | 2300 | 2320 | 2320 | 2340 | 2360 | 2380 | 2380 | 2400 | 2400 | 2400 | 2420 | 2380 | 2160 | 0
295 | 401 | 42 | 42 | 52 | 5 | 0 | 4800 | 0 | 15 | 0 | 15 | 0 |  | 0.32 | 2180 | 10.54 | 10.32 | 243.4 | GOOD | 140 | 140 | 140 | 140 | 160 | 180 | 200 | 240 | 280 | 320 | 380 | 440 | 520 | 580 | 660 | 740 | 820 | 880 | 940 | 980 | 1020 | 1040 | 1080 | 1120 | 1140 | 1180 | 1220 | 1260 | 1280 | 1320 | 1360 | 1400 | 1440 | 1480 | 1520 | 1560 | 1600 | 1640 | 1660 | 1700 | 1740 | 1760 | 1800 | 1820 | 1840 | 1860 | 1900 | 1920 | 1940 | 1960 | 1980 | 2000 | 2020 | 2040 | 2060 | 2080 | 2100 | 2120 | 2140 | 2160 | 2160 | 2180 | 2180 | 2180 | 0
296 | 400 | 42 | 42 | 52 | 5 | 0 | 4800 | 0 | 15 | 0 | 15 | 0 |  | 0.38 | 1940 | 10.54 | 10.34 | 168.8 | NG | 140 | 140 | 140 | 140 | 160 | 160 | 200 | 240 | 260 | 300 | 340 | 380 | 440 | 480 | 560 | 620 | 680 | 720 | 760 | 780 | 800 | 820 | 820 | 840 | 840 | 860 | 880 | 900 | 920 | 920 | 940 | 960 | 960 | 980 | 1000 | 1020 | 1020 | 1040 | 1060 | 1080 | 1100 | 1120 | 1140 | 1160 | 1180 | 1200 | 1220 | 1240 | 1260 | 1300 | 1320 | 1360 | 1400 | 1440 | 1460 | 1500 | 1540 | 1560 | 1580 | 1600 | 1640 | 1660 | 1680 | 1700 | 1720 | 1760 | 1780 | 1800 | 1820 | 1840 | 1860 | 1880 | 1900 | 1920 | 1940 | 1940 | 1900 | 0
297 | 401 | 42 | 42 | 52 | 5 | 0 | 4800 | 0 | 15 | 0 | 15 | 0 |  | 0.43 | 1660 | 10.54 | 10.36 | 176.7 | NG | 140 | 140 | 140 | 140 | 160 | 180 | 200 | 240 | 260 | 300 | 320 | 360 | 380 | 440 | 460 | 520 | 560 | 600 | 620 | 660 | 680 | 700 | 720 | 740 | 760 | 760 | 780 | 780 | 800 | 800 | 800 | 820 | 820 | 840 | 860 | 860 | 880 | 880 | 900 | 920 | 920 | 940 | 960 | 960 | 980 | 1000 | 1000 | 1020 | 1020 | 1040 | 1040 | 1060 | 1080 | 1080 | 1100 | 1100 | 1120 | 1140 | 1140 | 1160 | 1180 | 1200 | 1220 | 1240 | 1260 | 1280 | 1300 | 1340 | 1360 | 1380 | 1400 | 1420 | 1440 | 1460 | 1480 | 1500 | 1520 | 1540 | 1560 | 1580 | 1600 | 1600 | 1620 | 1640 | 1660 | 1680 | 1680 | 1480 | 0
298 | 400 | 42 | 42 | 52 | 5 | 0 | 4800 | 0 | 15 | 0 | 15 | 0 |  | 0.43 | 1560 | 10.52 | 10.38 | 126.2 | NG | 140 | 140 | 140 | 140 | 160 | 180 | 200 | 240 | 280 | 320 | 360 | 420 | 460 | 520 | 560 | 640 | 680 | 740 | 760 | 800 | 800 | 820 | 820 | 840 | 840 | 840 | 840 | 840 | 840 | 840 | 840 | 860 | 860 | 880 | 880 | 900 | 900 | 920 | 920 | 940 | 940 | 960 | 960 | 980 | 980 | 1000 | 1000 | 1020 | 1020 | 1040 | 1040 | 1060 | 1060 | 1080 | 1080 | 1100 | 1100 | 1120 | 1120 | 1140 | 1140 | 1160 | 1160 | 1180 | 1200 | 1200 | 1220 | 1240 | 1260 | 1280 | 1280 | 1300 | 1320 | 1340 | 1360 | 1380 | 1400 | 1420 | 1440 | 1460 | 1460 | 1480 | 1500 | 1520 | 1540 | 1560 | 1580 | 1480 | 0
299 | 400 | 42 | 42 | 52 | 5 | 0 | 4800 | 0 | 15 | 0 | 15 | 0 |  | 0.28 | 2220 | 10.54 | 10.32 | 230.5 | GOOD | 140 | 140 | 140 | 140 | 160 | 180 | 220 | 260 | 320 | 400 | 480 | 580 | 680 | 800 | 900 | 1020 | 1120 | 1200 | 1260 | 1320 | 1380 | 1420 | 1460 | 1520 | 1560 | 1620 | 1660 | 1720 | 1760 | 1800 | 1840 | 1880 | 1900 | 1920 | 1940 | 1960 | 1980 | 2000 | 2000 | 2020 | 2040 | 2060 | 2080 | 2080 | 2100 | 2100 | 2120 | 2140 | 2140 | 2160 | 2160 | 2180 | 2180 | 2200 | 2200 | 2220 | 2220 | 2040 | 0
300 | 401 | 42 | 42 | 52 | 5 | 0 | 4800 | 0 | 15 | 0 | 15 | 0 |  | 0.28 | 2340 | 10.54 | 10.3 | 257.8 | GOOD | 140 | 140 | 140 | 140 | 160 | 180 | 220 | 260 | 320 | 360 | 440 | 500 | 600 | 680 | 800 | 900 | 1020 | 1100 | 1180 | 1240 | 1300 | 1340 | 1400 | 1440 | 1500 | 1540 | 1600 | 1640 | 1700 | 1760 | 1820 | 1860 | 1920 | 1960 | 2000 | 2020 | 2060 | 2080 | 2120 | 2140 | 2160 | 2180 | 2220 | 2220 | 2260 | 2260 | 2280 | 2300 | 2300 | 2320 | 2320 | 2320 | 2340 | 2340 | 2340 | 2340 | 2280 | 1960 | 0
301 | 401 | 42 | 42 | 52 | 5 | 0 | 4800 | 0 | 15 | 0 | 15 | 0 |  | 0.31 | 2200 | 10.54 | 10.32 | 229.9 | GOOD | 140 | 140 | 140 | 140 | 160 | 180 | 220 | 260 | 300 | 340 | 400 | 440 | 500 | 560 | 660 | 760 | 860 | 920 | 980 | 1040 | 1100 | 1120 | 1160 | 1200 | 1240 | 1280 | 1300 | 1340 | 1380 | 1420 | 1460 | 1500 | 1540 | 1580 | 1620 | 1640 | 1700 | 1720 | 1760 | 1800 | 1820 | 1840 | 1880 | 1900 | 1920 | 1940 | 1980 | 2000 | 2020 | 2020 | 2060 | 2060 | 2080 | 2100 | 2120 | 2120 | 2140 | 2160 | 2180 | 2180 | 2200 | 2220 | 2120 | 0
302 | 400 | 42 | 42 | 52 | 5 | 0 | 4800 | 0 | 15 | 0 | 15 | 0 |  | 0.3 | 2200 | 10.52 | 10.34 | 214.4 | GOOD | 140 | 140 | 140 | 140 | 160 | 180 | 220 | 260 | 320 | 380 | 460 | 540 | 640 | 740 | 860 | 960 | 1060 | 1120 | 1180 | 1220 | 1280 | 1320 | 1360 | 1400 | 1440 | 1460 | 1500 | 1540 | 1560 | 1600 | 1620 | 1640 | 1680 | 1700 | 1740 | 1760 | 1780 | 1800 | 1820 | 1840 | 1880 | 1900 | 1920 | 1940 | 1980 | 1980 | 2020 | 2020 | 2060 | 2060 | 2080 | 2100 | 2120 | 2140 | 2140 | 2160 | 2180 | 2180 | 2200 | 2200 | 1880 | 1340 | 780 | 1740 | 2060 | 2060 | 2080 | 2100 | 2120 | 2140 | 2140 | 2160 | 2180 | 2180 | 2200 | 2200 | 1880 | 0
303 | 401 | 42 | 42 | 52 | 5 | 0 | 4800 | 0 | 15 | 0 | 15 | 0 |  | 0.37 | 2040 | 10.54 | 10.34 | 205.1 | GOOD | 140 | 140 | 140 | 140 | 160 | 180 | 220 | 260 | 300 | 340 | 400 | 460 | 520 | 580 | 660 | 720 | 780 | 820 | 840 | 860 | 880 | 900 | 920 | 940 | 940 | 960 | 960 | 980 | 1000 | 1000 | 1020 | 1020 | 1040 | 1060 | 1080 | 1080 | 1100 | 1120 | 1120 | 1140 | 1160 | 1180 | 1180 | 1200 | 1220 | 1240 | 1280 | 1300 | 1320 | 1360 | 1380 | 1400 | 1420 | 1460 | 1480 | 1520 | 1540 | 1580 | 1600 | 1640 | 1660 | 1700 | 1720 | 1760 | 1800 | 1820 | 1860 | 1880 | 1920 | 1940 | 1980 | 2000 | 2040 | 2060 | 1920 | 1480 | 0
304 | 401 | 42 | 42 | 52 | 5 | 0 | 4800 | 0 | 15 | 0 | 15 | 0 |  | 0.38 | 1940 | 10.54 | 10.34 | 189.9 | NG | 140 | 140 | 140 | 140 | 160 | 180 | 220 | 260 | 280 | 320 | 360 | 400 | 440 | 480 | 540 | 600 | 640 | 680 | 680 | 700 | 700 | 720 | 720 | 720 | 720 | 740 | 760 | 780 | 820 | 880 | 900 | 940 | 960 | 980 | 1000 | 1020 | 1040 | 1060 | 1080 | 1100 | 1120 | 1160 | 1180 | 1200 | 1220 | 1260 | 1300 | 1320 | 1360 | 1380 | 1420 | 1440 | 1480 | 1500 | 1520 | 1560 | 1580 | 1620 | 1620 | 1660 | 1680 | 1700 | 1720 | 1740 | 1780 | 1800 | 1820 | 1840 | 1860 | 1880 | 1880 | 1900 | 1920 | 1940 | 1940 | 1960 | 1880 | 0
305 | 402 | 42 | 42 | 52 | 5 | 0 | 4800 | 0 | 15 | 0 | 15 | 0 |  | 0.28 | 2320 | 10.54 | 10.32 | 241.5 | GOOD | 140 | 140 | 140 | 140 | 160 | 200 | 240 | 300 | 360 | 460 | 540 | 660 | 760 | 900 | 1000 | 1120 | 1220 | 1300 | 1360 | 1400 | 1460 | 1500 | 1540 | 1600 | 1640 | 1680 | 1720 | 1760 | 1800 | 1840 | 1880 | 1920 | 1960 | 1980 | 2000 | 2040 | 2060 | 2080 | 2100 | 2120 | 2140 | 2160 | 2180 | 2200 | 2200 | 2220 | 2240 | 2240 | 2260 | 2280 | 2280 | 2300 | 2300 | 2320 | 2320 | 2260 | 1900 | 0
306 | 402 | 42 | 42 | 52 | 5 | 0 | 4800 | 0 | 15 | 0 | 15 | 0 |  | 0.27 | 2360 | 10.54 | 10.32 | 254.7 | GOOD | 140 | 140 | 140 | 140 | 160 | 200 | 240 | 300 | 380 | 480 | 580 | 700 | 800 | 920 | 1020 | 1140 | 1220 | 1300 | 1360 | 1420 | 1460 | 1520 | 1560 | 1620 | 1660 | 1720 | 1760 | 1820 | 1860 | 1920 | 1960 | 2020 | 2040 | 2080 | 2100 | 2120 | 2120 | 2160 | 2160 | 2200 | 2200 | 2220 | 2240 | 2260 | 2280 | 2280 | 2300 | 2320 | 2320 | 2340 | 2340 | 2360 | 2360 | 2360 | 2340 | 1880 | 0
307 | 400 | 42 | 42 | 52 | 5 | 0 | 4800 | 0 | 15 | 0 | 15 | 0 |  | 0.26 | 2420 | 10.54 | 10.32 | 191.3 | NG | 140 | 140 | 140 | 140 | 160 | 200 | 240 | 300 | 360 | 480 | 580 | 700 | 820 | 960 | 1060 | 1180 | 1280 | 1360 | 1440 | 1500 | 1540 | 1620 | 1660 | 1720 | 1780 | 1840 | 1880 | 1940 | 2000 | 2060 | 2100 | 2120 | 2140 | 2160 | 2180 | 2220 | 2220 | 2260 | 2260 | 2300 | 2300 | 2320 | 2340 | 2360 | 2360 | 2380 | 2380 | 2400 | 2400 | 2400 | 2420 | 2420 | 2400 | 2160 | 0
308 | 401 | 42 | 42 | 52 | 5 | 0 | 4800 | 0 | 15 | 0 | 15 | 0 |  | 0.31 | 2260 | 10.54 | 10.32 | 260.7 | GOOD | 140 | 140 | 140 | 140 | 160 | 180 | 220 | 260 | 300 | 360 | 420 | 500 | 560 | 660 | 740 | 840 | 920 | 1000 | 1040 | 1100 | 1120 | 1160 | 1180 | 1200 | 1220 | 1260 | 1280 | 1300 | 1320 | 1360 | 1400 | 1420 | 1460 | 1500 | 1520 | 1560 | 1580 | 1620 | 1640 | 1700 | 1720 | 1780 | 1800 | 1860 | 1900 | 1920 | 1960 | 1980 | 2000 | 2040 | 2040 | 2080 | 2100 | 2120 | 2140 | 2180 | 2200 | 2220 | 2240 | 2240 | 2260 | 2280 | 2200 | 0
309 | 401 | 42 | 42 | 52 | 5 | 0 | 4800 | 0 | 15 | 0 | 15 | 0 |  | 0.36 | 2000 | 10.52 | 10.34 | 200.7 | GOOD | 140 | 140 | 140 | 140 | 160 | 180 | 200 | 240 | 280 | 320 | 360 | 400 | 480 | 540 | 620 | 700 | 760 | 820 | 860 | 880 | 920 | 920 | 940 | 960 | 980 | 1000 | 1020 | 1020 | 1040 | 1060 | 1080 | 1100 | 1120 | 1140 | 1160 | 1180 | 1220 | 1240 | 1280 | 1300 | 1340 | 1360 | 1380 | 1400 | 1420 | 1440 | 1480 | 1500 | 1520 | 1540 | 1560 | 1580 | 1600 | 1620 | 1660 | 1660 | 1680 | 1700 | 1720 | 1740 | 1780 | 1800 | 1840 | 1860 | 1880 | 1900 | 1940 | 1940 | 1980 | 1980 | 2000 | 2000 | 1660 | 0
310 | 400 | 42 | 42 | 52 | 5 | 0 | 4800 | 0 | 15 | 0 | 15 | 0 |  | 0.29 | 2360 | 10.54 | 10.3 | 213.6 | GOOD | 140 | 140 | 140 | 140 | 160 | 180 | 220 | 240 | 300 | 340 | 400 | 460 | 540 | 620 | 720 | 820 | 900 | 960 | 1040 | 1100 | 1160 | 1200 | 1240 | 1300 | 1340 | 1380 | 1420 | 1480 | 1520 | 1560 | 1620 | 1660 | 1720 | 1780 | 1840 | 1900 | 1940 | 1960 | 2000 | 2020 | 2060 | 2080 | 2120 | 2140 | 2180 | 2200 | 2220 | 2240 | 2260 | 2280 | 2280 | 2300 | 2320 | 2320 | 2340 | 2340 | 2360 | 2360 | 2340 | 2080 | 0
311 | 402 | 42 | 42 | 52 | 5 | 0 | 4800 | 0 | 15 | 0 | 15 | 0 |  | 0.27 | 2400 | 10.54 | 10.3 | 265.8 | GOOD | 140 | 140 | 140 | 140 | 160 | 180 | 220 | 280 | 340 | 400 | 500 | 580 | 700 | 800 | 920 | 1020 | 1120 | 1200 | 1280 | 1340 | 1400 | 1440 | 1500 | 1560 | 1620 | 1660 | 1720 | 1780 | 1840 | 1880 | 1920 | 1980 | 2000 | 2040 | 2060 | 2080 | 2100 | 2140 | 2160 | 2180 | 2200 | 2220 | 2240 | 2260 | 2280 | 2300 | 2300 | 2320 | 2340 | 2360 | 2360 | 2380 | 2380 | 2400 | 2400 | 2300 | 0
312 | 401 | 42 | 42 | 52 | 5 | 0 | 4800 | 0 | 15 | 0 | 15 | 0 |  | 0.26 | 2440 | 10.52 | 10.32 | 253.7 | GOOD | 140 | 140 | 140 | 140 | 160 | 180 | 220 | 280 | 340 | 420 | 520 | 620 | 720 | 860 | 960 | 1080 | 1160 | 1260 | 1320 | 1400 | 1440 | 1500 | 1560 | 1620 | 1660 | 1720 | 1780 | 1840 | 1900 | 1960 | 2000 | 2040 | 2060 | 2100 | 2120 | 2160 | 2180 | 2220 | 2240 | 2260 | 2280 | 2300 | 2320 | 2340 | 2360 | 2380 | 2380 | 2400 | 2420 | 2420 | 2420 | 2440 | 2440 | 2440 | 2260 | 0
313 | 400 | 42 | 42 | 52 | 5 | 0 | 4800 | 0 | 15 | 0 | 15 | 0 |  | 0.28 | 2300 | 10.54 | 10.3 | 251.7 | GOOD | 140 | 140 | 140 | 140 | 160 | 180 | 220 | 260 | 320 | 380 | 460 | 540 | 660 | 760 | 880 | 980 | 1080 | 1160 | 1240 | 1280 | 1340 | 1380 | 1420 | 1460 | 1500 | 1540 | 1580 | 1620 | 1660 | 1680 | 1720 | 1740 | 1780 | 1820 | 1840 | 1880 | 1900 | 1920 | 1940 | 1960 | 1980 | 2000 | 2020 | 2060 | 2080 | 2100 | 2140 | 2160 | 2180 | 2200 | 2220 | 2240 | 2240 | 2260 | 2280 | 2300 | 2300 | 2300 | 1980 | 0
314 | 401 | 42 | 42 | 52 | 5 | 0 | 4800 | 0 | 15 | 0 | 15 | 0 |  | 0.3 | 2180 | 10.52 | 10.32 | 244.3 | GOOD | 140 | 140 | 140 | 140 | 140 | 180 | 220 | 260 | 320 | 380 | 440 | 540 | 620 | 720 | 800 | 920 | 1000 | 1080 | 1140 | 1180 | 1220 | 1260 | 1300 | 1320 | 1360 | 1400 | 1420 | 1460 | 1500 | 1540 | 1560 | 1600 | 1640 | 1660 | 1680 | 1720 | 1740 | 1760 | 1780 | 1820 | 1840 | 1860 | 1880 | 1900 | 1920 | 1940 | 1960 | 1980 | 2000 | 2020 | 2040 | 2060 | 2060 | 2080 | 2100 | 2120 | 2140 | 2160 | 2160 | 2180 | 2180 | 0
315 | 402 | 42 | 42 | 52 | 5 | 0 | 4800 | 0 | 15 | 0 | 15 | 0 |  | 0.26 | 2480 | 10.48 | 10.26 | 217.9 | GOOD | 140 | 140 | 140 | 140 | 160 | 180 | 220 | 260 | 300 | 380 | 440 | 540 | 640 | 760 | 880 | 1000 | 1120 | 1220 | 1300 | 1400 | 1480 | 1560 | 1620 | 1700 | 1760 | 1820 | 1880 | 1940 | 1980 | 2020 | 2060 | 2100 | 2140 | 2180 | 2200 | 2240 | 2260 | 2300 | 2320 | 2340 | 2360 | 2380 | 2400 | 2420 | 2440 | 2440 | 2460 | 2460 | 2480 | 2480 | 2480 | 2480 | 2480 | 2420 | 1920 | 0
316 | 402 | 42 | 42 | 52 | 5 | 0 | 4800 | 0 | 15 | 0 | 15 | 0 |  | 0.32 | 2220 | 10.54 | 10.34 | 214.9 | GOOD | 140 | 140 | 140 | 140 | 160 | 180 | 200 | 240 | 280 | 340 | 400 | 460 | 540 | 620 | 700 | 800 | 860 | 920 | 980 | 1020 | 1040 | 1060 | 1080 | 1100 | 1120 | 1140 | 1140 | 1160 | 1180 | 1220 | 1240 | 1280 | 1300 | 1340 | 1380 | 1420 | 1460 | 1500 | 1540 | 1600 | 1640 | 1680 | 1720 | 1760 | 1800 | 1840 | 1860 | 1880 | 1920 | 1940 | 1960 | 2000 | 2020 | 2040 | 2060 | 2080 | 2100 | 2140 | 2140 | 2160 | 2180 | 2200 | 2220 | 2240 | 2220 | 0
317 | 401 | 42 | 42 | 52 | 5 | 0 | 4800 | 0 | 15 | 0 | 15 | 0 |  | 0.32 | 2200 | 10.52 | 10.32 | 234.5 | GOOD | 140 | 140 | 140 | 140 | 160 | 180 | 200 | 240 | 280 | 320 | 380 | 440 | 520 | 580 | 680 | 740 | 840 | 900 | 940 | 980 | 1020 | 1060 | 1080 | 1100 | 1140 | 1160 | 1180 | 1200 | 1220 | 1240 | 1280 | 1300 | 1340 | 1380 | 1420 | 1440 | 1480 | 1520 | 1560 | 1600 | 1640 | 1680 | 1720 | 1760 | 1780 | 1820 | 1860 | 1880 | 1900 | 1920 | 1960 | 1980 | 2000 | 2020 | 2060 | 2080 | 2100 | 2120 | 2140 | 2160 | 2180 | 2180 | 2200 | 2220 | 2200 | 0
318 | 400 | 42 | 42 | 52 | 5 | 0 | 4800 | 0 | 15 | 0 | 15 | 0 |  | 0.36 | 2000 | 10.54 | 10.32 | 175.9 | GOOD | 140 | 140 | 140 | 140 | 160 | 180 | 200 | 240 | 260 | 300 | 340 | 400 | 460 | 520 | 600 | 660 | 720 | 760 | 800 | 820 | 860 | 880 | 900 | 920 | 920 | 940 | 940 | 960 | 980 | 980 | 1000 | 1020 | 1040 | 1080 | 1100 | 1140 | 1160 | 1200 | 1220 | 1240 | 1260 | 1280 | 1320 | 1340 | 1360 | 1380 | 1380 | 1400 | 1420 | 1440 | 1460 | 1480 | 1500 | 1520 | 1560 | 1580 | 1620 | 1640 | 1660 | 1700 | 1720 | 1740 | 1760 | 1800 | 1820 | 1840 | 1860 | 1880 | 1920 | 1940 | 1960 | 1980 | 2000 | 1960 | 1680 | 0
319 | 402 | 42 | 42 | 52 | 5 | 0 | 4800 | 0 | 15 | 0 | 15 | 0 |  | 0.28 | 2340 | 10.52 | 10.32 | 255.6 | GOOD | 140 | 140 | 140 | 140 | 160 | 180 | 220 | 260 | 320 | 400 | 480 | 580 | 680 | 800 | 920 | 1020 | 1120 | 1200 | 1260 | 1340 | 1400 | 1440 | 1480 | 1540 | 1580 | 1640 | 1680 | 1720 | 1760 | 1820 | 1860 | 1900 | 1940 | 1960 | 2000 | 2020 | 2040 | 2060 | 2080 | 2120 | 2140 | 2160 | 2180 | 2200 | 2220 | 2240 | 2260 | 2260 | 2280 | 2300 | 2300 | 2320 | 2320 | 2340 | 2340 | 2340 | 2240 | 0
320 | 401 | 42 | 42 | 52 | 5 | 0 | 4800 | 0 | 15 | 0 | 15 | 0 |  | 0.27 | 2440 | 10.54 | 10.3 | 289.3 | GOOD | 140 | 140 | 140 | 140 | 160 | 180 | 220 | 260 | 320 | 380 | 480 | 560 | 680 | 780 | 900 | 1000 | 1120 | 1200 | 1280 | 1320 | 1380 | 1440 | 1500 | 1540 | 1600 | 1640 | 1700 | 1760 | 1800 | 1860 | 1900 | 1940 | 1980 | 2000 | 2040 | 2060 | 2100 | 2120 | 2140 | 2180 | 2200 | 2220 | 2260 | 2280 | 2300 | 2320 | 2340 | 2360 | 2380 | 2400 | 2420 | 2420 | 2440 | 2440 | 2440 | 2400 | 0
321 | 401 | 42 | 42 | 52 | 5 | 0 | 4800 | 0 | 15 | 0 | 15 | 0 |  | 0.28 | 2360 | 10.54 | 10.3 | 232.9 | GOOD | 140 | 140 | 140 | 140 | 160 | 180 | 220 | 260 | 320 | 400 | 500 | 580 | 700 | 800 | 940 | 1040 | 1140 | 1220 | 1300 | 1340 | 1420 | 1460 | 1520 | 1560 | 1600 | 1640 | 1680 | 1720 | 1780 | 1820 | 1860 | 1900 | 1940 | 1960 | 2000 | 2020 | 2040 | 2060 | 2080 | 2100 | 2120 | 2160 | 2180 | 2200 | 2220 | 2240 | 2260 | 2280 | 2300 | 2300 | 2320 | 2340 | 2340 | 2360 | 2360 | 2360 | 2160 | 0
322 | 400 | 42 | 42 | 52 | 5 | 0 | 4800 | 0 | 15 | 0 | 15 | 0 |  | 0.28 | 2360 | 10.54 | 10.32 | 260.9 | GOOD | 140 | 140 | 140 | 140 | 160 | 180 | 220 | 260 | 320 | 380 | 480 | 560 | 680 | 780 | 900 | 1000 | 1120 | 1200 | 1260 | 1320 | 1380 | 1420 | 1460 | 1500 | 1540 | 1580 | 1620 | 1660 | 1700 | 1740 | 1780 | 1820 | 1860 | 1900 | 1940 | 1980 | 2000 | 2020 | 2060 | 2080 | 2100 | 2120 | 2160 | 2180 | 2200 | 2220 | 2240 | 2260 | 2280 | 2300 | 2300 | 2320 | 2340 | 2360 | 2360 | 2380 | 2340 | 2040 | 0
323 | 400 | 42 | 42 | 52 | 5 | 0 | 4800 | 0 | 15 | 0 | 15 | 0 |  | 0.3 | 2280 | 10.52 | 10.32 | 264.2 | GOOD | 140 | 140 | 140 | 140 | 160 | 180 | 200 | 240 | 280 | 340 | 400 | 480 | 560 | 660 | 740 | 860 | 940 | 1020 | 1080 | 1140 | 1180 | 1220 | 1260 | 1300 | 1340 | 1380 | 1420 | 1460 | 1500 | 1540 | 1580 | 1640 | 1680 | 1720 | 1760 | 1800 | 1820 | 1860 | 1880 | 1900 | 1920 | 1960 | 1980 | 2000 | 2020 | 2040 | 2060 | 2080 | 2100 | 2140 | 2160 | 2180 | 2200 | 2220 | 2220 | 2240 | 2260 | 2280 | 2280 | 2280 | 2160 | 1500 | 1120 | 1800 | 2100 | 2140 | 2160 | 2180 | 2200 | 2220 | 2220 | 2240 | 2260 | 2280 | 2280 | 2280 | 2160 | 0
324 | 402 | 42 | 42 | 52 | 5 | 0 | 4800 | 0 | 15 | 0 | 15 | 0 |  | 0.29 | 2380 | 10.54 | 10.32 | 268.9 | GOOD | 140 | 140 | 140 | 140 | 160 | 180 | 220 | 240 | 300 | 360 | 440 | 500 | 600 | 680 | 800 | 900 | 1000 | 1060 | 1140 | 1180 | 1220 | 1260 | 1300 | 1340 | 1360 | 1400 | 1440 | 1480 | 1520 | 1560 | 1620 | 1680 | 1720 | 1780 | 1840 | 1880 | 1920 | 1960 | 2000 | 2020 | 2060 | 2080 | 2100 | 2120 | 2140 | 2180 | 2200 | 2220 | 2240 | 2260 | 2280 | 2300 | 2320 | 2320 | 2340 | 2360 | 2380 | 2380 | 2320 | 2080 | 0
325 | 400 | 42 | 42 | 52 | 5 | 0 | 4800 | 0 | 15 | 0 | 15 | 0 |  | 0.27 | 2360 | 10.52 | 10.34 | 230.6 | GOOD | 140 | 140 | 140 | 140 | 160 | 180 | 240 | 300 | 380 | 460 | 560 | 660 | 800 | 900 | 1020 | 1120 | 1220 | 1300 | 1360 | 1400 | 1440 | 1480 | 1540 | 1580 | 1600 | 1640 | 1700 | 1740 | 1780 | 1820 | 1860 | 1900 | 1940 | 1980 | 2000 | 2020 | 2060 | 2080 | 2100 | 2120 | 2140 | 2160 | 2180 | 2200 | 2220 | 2240 | 2260 | 2260 | 2280 | 2300 | 2320 | 2340 | 2360 | 2360 | 2380 | 2280 | 0
326 | 401 | 42 | 42 | 52 | 5 | 0 | 4800 | 0 | 15 | 0 | 15 | 0 |  | 0.31 | 2280 | 10.52 | 10.32 | 240.7 | GOOD | 140 | 140 | 140 | 140 | 160 | 180 | 220 | 260 | 300 | 340 | 380 | 440 | 500 | 560 | 620 | 700 | 780 | 840 | 900 | 940 | 980 | 1000 | 1040 | 1060 | 1100 | 1160 | 1200 | 1260 | 1300 | 1340 | 1380 | 1420 | 1460 | 1500 | 1520 | 1580 | 1620 | 1660 | 1700 | 1740 | 1780 | 1820 | 1860 | 1900 | 1920 | 1940 | 1960 | 2000 | 2020 | 2060 | 2080 | 2100 | 2120 | 2140 | 2160 | 2180 | 2200 | 2220 | 2240 | 2260 | 2260 | 2280 | 2280 | 0
327 | 402 | 42 | 42 | 52 | 5 | 0 | 4800 | 0 | 15 | 0 | 15 | 0 |  | 0.29 | 2280 | 10.52 | 10.34 | 236.8 | GOOD | 140 | 140 | 140 | 140 | 160 | 180 | 220 | 260 | 300 | 360 | 420 | 500 | 580 | 680 | 780 | 900 | 980 | 1060 | 1120 | 1180 | 1220 | 1260 | 1300 | 1340 | 1380 | 1420 | 1460 | 1520 | 1560 | 1600 | 1640 | 1680 | 1720 | 1780 | 1820 | 1860 | 1900 | 1940 | 1960 | 2000 | 2020 | 2060 | 2080 | 2100 | 2120 | 2140 | 2160 | 2180 | 2180 | 2200 | 2220 | 2220 | 2240 | 2240 | 2260 | 2260 | 2280 | 2300 | 2280 | 1980 | 0
328 | 400 | 42 | 42 | 52 | 5 | 0 | 4800 | 0 | 15 | 0 | 15 | 0 |  | 0.29 | 2320 | 10.54 | 10.32 | 267.6 | GOOD | 140 | 140 | 140 | 140 | 160 | 180 | 220 | 260 | 320 | 380 | 460 | 540 | 660 | 760 | 860 | 960 | 1060 | 1140 | 1200 | 1240 | 1300 | 1340 | 1380 | 1400 | 1440 | 1480 | 1520 | 1560 | 1600 | 1620 | 1660 | 1700 | 1740 | 1780 | 1820 | 1860 | 1880 | 1900 | 1940 | 1960 | 1980 | 2000 | 2020 | 2060 | 2080 | 2100 | 2140 | 2160 | 2180 | 2200 | 2220 | 2240 | 2260 | 2280 | 2300 | 2300 | 2320 | 2320 | 2180 | 1780 | 0
329 | 401 | 42 | 42 | 52 | 5 | 0 | 4800 | 0 | 15 | 0 | 15 | 0 |  | 0.27 | 2400 | 10.52 | 10.32 | 254.6 | GOOD | 140 | 140 | 140 | 140 | 160 | 180 | 220 | 260 | 340 | 400 | 500 | 600 | 720 | 840 | 980 | 1080 | 1200 | 1280 | 1360 | 1420 | 1480 | 1540 | 1580 | 1640 | 1680 | 1720 | 1780 | 1820 | 1880 | 1920 | 1960 | 2000 | 2040 | 2080 | 2100 | 2120 | 2140 | 2160 | 2200 | 2200 | 2240 | 2240 | 2260 | 2280 | 2300 | 2320 | 2340 | 2340 | 2360 | 2380 | 2380 | 2400 | 2400 | 2400 | 2340 | 1920 | 0
330 | 400 | 42 | 42 | 52 | 5 | 0 | 4800 | 0 | 15 | 0 | 15 | 0 |  | 0.28 | 2360 | 10.54 | 10.32 | 186.1 | NG | 140 | 140 | 140 | 140 | 160 | 180 | 200 | 240 | 300 | 360 | 420 | 500 | 620 | 700 | 820 | 920 | 1020 | 1100 | 1160 | 1220 | 1280 | 1340 | 1380 | 1420 | 1480 | 1520 | 1560 | 1600 | 1660 | 1700 | 1740 | 1780 | 1820 | 1860 | 1900 | 1920 | 1960 | 1980 | 2020 | 2040 | 2060 | 2100 | 2120 | 2140 | 2160 | 2180 | 2220 | 2240 | 2260 | 2260 | 2280 | 2300 | 2320 | 2340 | 2340 | 2360 | 2380 | 2340 | 1900 | 0
331 | 401 | 42 | 42 | 52 | 5 | 0 | 4800 | 0 | 15 | 0 | 15 | 0 |  | 0.39 | 1920 | 10.54 | 10.34 | 214.4 | GOOD | 140 | 140 | 140 | 140 | 160 | 180 | 200 | 220 | 260 | 280 | 320 | 360 | 400 | 420 | 480 | 520 | 560 | 600 | 640 | 660 | 700 | 720 | 740 | 760 | 780 | 800 | 820 | 840 | 860 | 860 | 880 | 900 | 920 | 940 | 960 | 980 | 1000 | 1020 | 1060 | 1080 | 1100 | 1120 | 1140 | 1160 | 1180 | 1200 | 1220 | 1220 | 1240 | 1260 | 1280 | 1300 | 1320 | 1360 | 1380 | 1420 | 1440 | 1460 | 1480 | 1500 | 1520 | 1540 | 1580 | 1600 | 1620 | 1660 | 1680 | 1700 | 1740 | 1760 | 1800 | 1820 | 1840 | 1860 | 1880 | 1900 | 1920 | 1940 | 1920 | 0
332 | 400 | 42 | 42 | 52 | 5 | 0 | 4800 | 0 | 15 | 0 | 15 | 0 |  | 0.32 | 2080 | 10.52 | 10.34 | 236.5 | GOOD | 140 | 140 | 140 | 140 | 160 | 180 | 200 | 220 | 280 | 320 | 380 | 440 | 500 | 580 | 660 | 740 | 820 | 880 | 940 | 980 | 1020 | 1040 | 1080 | 1100 | 1140 | 1160 | 1180 | 1200 | 1220 | 1260 | 1280 | 1300 | 1340 | 1380 | 1420 | 1440 | 1480 | 1520 | 1560 | 1580 | 1620 | 1660 | 1680 | 1700 | 1740 | 1760 | 1780 | 1800 | 1820 | 1840 | 1860 | 1880 | 1900 | 1900 | 1920 | 1940 | 1960 | 1980 | 2000 | 2020 | 2040 | 2060 | 2060 | 2080 | 2100 | 2080 | 0
333 | 400 | 42 | 42 | 52 | 5 | 0 | 4800 | 0 | 15 | 0 | 15 | 0 |  | 0.34 | 2120 | 10.54 | 10.32 | 221 | GOOD | 140 | 140 | 140 | 140 | 160 | 180 | 200 | 220 | 260 | 300 | 340 | 400 | 460 | 520 | 580 | 640 | 720 | 760 | 820 | 860 | 900 | 940 | 960 | 1000 | 1040 | 1060 | 1080 | 1100 | 1140 | 1160 | 1180 | 1200 | 1240 | 1260 | 1300 | 1320 | 1360 | 1400 | 1420 | 1460 | 1500 | 1540 | 1560 | 1600 | 1640 | 1660 | 1700 | 1720 | 1740 | 1760 | 1800 | 1820 | 1860 | 1880 | 1920 | 1940 | 1960 | 1980 | 2000 | 2020 | 2040 | 2060 | 2080 | 2080 | 2100 | 2120 | 2120 | 2140 | 1860 | 0
334 | 401 | 42 | 42 | 52 | 5 | 0 | 4800 | 0 | 15 | 0 | 15 | 0 |  | 0.36 | 1860 | 10.52 | 10.34 | 169.5 | NG | 140 | 140 | 140 | 140 | 160 | 180 | 200 | 220 | 260 | 300 | 340 | 400 | 440 | 500 | 560 | 620 | 680 | 740 | 780 | 820 | 840 | 860 | 880 | 900 | 920 | 940 | 940 | 960 | 980 | 1000 | 1020 | 1040 | 1060 | 1080 | 1100 | 1140 | 1160 | 1180 | 1200 | 1240 | 1260 | 1300 | 1320 | 1340 | 1380 | 1400 | 1420 | 1460 | 1480 | 1500 | 1520 | 1560 | 1580 | 1620 | 1640 | 1660 | 1680 | 1700 | 1720 | 1740 | 1740 | 1760 | 1780 | 1780 | 1800 | 1800 | 1820 | 1820 | 1840 | 1840 | 1860 | 1860 | 1880 | 1840 | 1640 | 0
335 | 400 | 42 | 42 | 52 | 5 | 0 | 4800 | 0 | 15 | 0 | 15 | 0 |  | 0.44 | 1580 | 10.54 | 10.34 | 153.7 | NG | 160 | 160 | 160 | 160 | 160 | 180 | 180 | 220 | 240 | 260 | 280 | 320 | 360 | 400 | 420 | 480 | 520 | 560 | 580 | 620 | 640 | 660 | 680 | 700 | 720 | 740 | 760 | 780 | 780 | 800 | 820 | 820 | 840 | 860 | 860 | 860 | 880 | 880 | 900 | 900 | 920 | 920 | 940 | 940 | 960 | 960 | 960 | 980 | 980 | 1000 | 1000 | 1020 | 1040 | 1040 | 1060 | 1080 | 1100 | 1120 | 1120 | 1140 | 1160 | 1180 | 1200 | 1220 | 1240 | 1240 | 1260 | 1280 | 1300 | 1320 | 1320 | 1340 | 1360 | 1380 | 1400 | 1400 | 1420 | 1440 | 1460 | 1480 | 1480 | 1500 | 1520 | 1540 | 1540 | 1560 | 1580 | 1580 | 1580 | 1420 | 0
336 | 401 | 42 | 42 | 52 | 5 | 0 | 4800 | 0 | 15 | 0 | 15 | 0 |  | 0.29 | 2240 | 10.52 | 10.32 | 238.6 | GOOD | 160 | 160 | 160 | 160 | 160 | 180 | 200 | 220 | 260 | 320 | 380 | 440 | 540 | 600 | 700 | 780 | 880 | 960 | 1040 | 1100 | 1160 | 1220 | 1280 | 1340 | 1400 | 1440 | 1500 | 1540 | 1600 | 1660 | 1700 | 1740 | 1780 | 1820 | 1860 | 1880 | 1920 | 1940 | 1980 | 2000 | 2020 | 2040 | 2060 | 2080 | 2100 | 2100 | 2120 | 2140 | 2140 | 2160 | 2180 | 2180 | 2200 | 2200 | 2220 | 2220 | 2220 | 2240 | 2240 | 2200 | 0
337 | 400 | 42 | 42 | 52 | 5 | 0 | 4800 | 0 | 15 | 0 | 15 | 0 |  | 0.28 | 2320 | 10.54 | 10.32 | 241.3 | GOOD | 160 | 160 | 160 | 160 | 160 | 180 | 200 | 240 | 280 | 320 | 380 | 480 | 540 | 640 | 720 | 840 | 920 | 1000 | 1080 | 1140 | 1220 | 1280 | 1340 | 1400 | 1460 | 1520 | 1580 | 1640 | 1680 | 1740 | 1780 | 1840 | 1860 | 1900 | 1940 | 1980 | 2000 | 2040 | 2060 | 2080 | 2100 | 2120 | 2140 | 2160 | 2180 | 2200 | 2220 | 2240 | 2240 | 2260 | 2280 | 2300 | 2300 | 2320 | 2320 | 2320 | 2320 | 2300 | 2080 | 0
338 | 400 | 42 | 42 | 52 | 5 | 0 | 4800 | 0 | 15 | 0 | 15 | 0 |  | 0.42 | 1700 | 10.54 | 10.32 | 186.9 | NG | 160 | 160 | 160 | 160 | 160 | 180 | 200 | 220 | 240 | 260 | 300 | 320 | 360 | 400 | 440 | 500 | 540 | 580 | 620 | 660 | 700 | 720 | 740 | 760 | 780 | 780 | 800 | 820 | 820 | 840 | 860 | 860 | 880 | 900 | 920 | 920 | 940 | 960 | 960 | 980 | 980 | 1000 | 1020 | 1020 | 1040 | 1040 | 1060 | 1060 | 1080 | 1100 | 1100 | 1120 | 1120 | 1140 | 1160 | 1180 | 1200 | 1220 | 1240 | 1260 | 1280 | 1300 | 1300 | 1340 | 1360 | 1380 | 1400 | 1420 | 1440 | 1460 | 1480 | 1500 | 1500 | 1520 | 1540 | 1560 | 1580 | 1600 | 1620 | 1640 | 1660 | 1680 | 1700 | 1720 | 1720 | 1580 | 0
339 | 401 | 42 | 42 | 52 | 5 | 0 | 4800 | 0 | 15 | 0 | 15 | 0 |  | 0.35 | 2120 | 10.52 | 10.34 | 215.3 | GOOD | 160 | 160 | 160 | 160 | 160 | 180 | 180 | 200 | 240 | 260 | 300 | 320 | 360 | 400 | 460 | 500 | 540 | 580 | 620 | 660 | 700 | 740 | 780 | 820 | 860 | 900 | 940 | 980 | 1020 | 1040 | 1080 | 1100 | 1140 | 1160 | 1200 | 1220 | 1260 | 1300 | 1340 | 1360 | 1400 | 1440 | 1480 | 1520 | 1560 | 1600 | 1640 | 1660 | 1700 | 1720 | 1760 | 1780 | 1800 | 1820 | 1840 | 1860 | 1900 | 1920 | 1940 | 1960 | 1980 | 2000 | 2020 | 2040 | 2060 | 2080 | 2100 | 2100 | 2120 | 2140 | 2120 | 1840 | 0
340 | 400 | 42 | 42 | 52 | 5 | 0 | 4800 | 0 | 15 | 0 | 15 | 0 |  | 0.3 | 2280 | 10.52 | 10.32 | 243.8 | GOOD | 160 | 160 | 160 | 160 | 160 | 180 | 200 | 220 | 240 | 300 | 340 | 400 | 460 | 560 | 620 | 720 | 800 | 880 | 940 | 1020 | 1060 | 1140 | 1180 | 1240 | 1300 | 1360 | 1400 | 1460 | 1500 | 1540 | 1600 | 1640 | 1660 | 1720 | 1740 | 1780 | 1800 | 1840 | 1860 | 1900 | 1920 | 1940 | 1980 | 2000 | 2020 | 2040 | 2060 | 2100 | 2120 | 2140 | 2160 | 2180 | 2200 | 2220 | 2220 | 2240 | 2260 | 2280 | 2280 | 2280 | 2280 | 0
341 | 401 | 42 | 42 | 52 | 5 | 0 | 4800 | 0 | 15 | 0 | 15 | 0 |  | 0.3 | 2300 | 10.52 | 10.3 | 268.5 | GOOD | 160 | 160 | 160 | 160 | 160 | 180 | 200 | 220 | 260 | 300 | 340 | 400 | 460 | 540 | 620 | 700 | 780 | 860 | 920 | 960 | 1020 | 1060 | 1100 | 1140 | 1180 | 1220 | 1260 | 1300 | 1340 | 1380 | 1440 | 1480 | 1540 | 1580 | 1640 | 1680 | 1720 | 1760 | 1800 | 1840 | 1880 | 1920 | 1940 | 1980 | 2020 | 2040 | 2060 | 2080 | 2100 | 2120 | 2160 | 2160 | 2200 | 2200 | 2220 | 2240 | 2260 | 2260 | 2280 | 2300 | 2300 | 2300 | 0
342 | 401 | 42 | 42 | 52 | 5 | 0 | 4800 | 0 | 15 | 0 | 15 | 0 |  | 0.31 | 2220 | 10.52 | 10.32 | 243.2 | GOOD | 160 | 160 | 160 | 160 | 160 | 180 | 200 | 220 | 240 | 280 | 320 | 380 | 420 | 500 | 560 | 640 | 720 | 800 | 860 | 940 | 980 | 1040 | 1100 | 1160 | 1200 | 1260 | 1300 | 1360 | 1420 | 1460 | 1520 | 1560 | 1600 | 1640 | 1660 | 1700 | 1740 | 1760 | 1800 | 1820 | 1840 | 1880 | 1900 | 1920 | 1940 | 1980 | 1980 | 2020 | 2020 | 2040 | 2060 | 2080 | 2100 | 2120 | 2140 | 2160 | 2160 | 2180 | 2200 | 2220 | 2220 | 2240 | 2220 | 0
343 | 401 | 42 | 42 | 52 | 5 | 0 | 4800 | 0 | 15 | 0 | 15 | 0 |  | 0.29 | 2320 | 10.54 | 10.32 | 255.7 | GOOD | 160 | 160 | 160 | 160 | 160 | 180 | 200 | 220 | 240 | 280 | 340 | 400 | 480 | 540 | 640 | 720 | 800 | 900 | 980 | 1040 | 1120 | 1160 | 1240 | 1300 | 1360 | 1400 | 1460 | 1520 | 1580 | 1620 | 1680 | 1720 | 1760 | 1800 | 1840 | 1880 | 1920 | 1940 | 1980 | 2000 | 2040 | 2060 | 2080 | 2100 | 2140 | 2140 | 2180 | 2200 | 2220 | 2220 | 2240 | 2260 | 2280 | 2280 | 2300 | 2300 | 2320 | 2320 | 2340 | 2280 | 0
344 | 400 | 42 | 42 | 52 | 5 | 0 | 4800 | 0 | 15 | 0 | 15 | 0 |  | 0.32 | 2260 | 10.52 | 10.32 | 255.9 | GOOD | 180 | 180 | 180 | 180 | 180 | 180 | 200 | 200 | 240 | 260 | 280 | 320 | 380 | 420 | 500 | 560 | 640 | 700 | 760 | 820 | 880 | 920 | 980 | 1020 | 1080 | 1120 | 1160 | 1200 | 1260 | 1300 | 1340 | 1400 | 1440 | 1480 | 1520 | 1560 | 1600 | 1640 | 1680 | 1720 | 1760 | 1780 | 1820 | 1840 | 1880 | 1900 | 1940 | 1960 | 2000 | 2020 | 2040 | 2060 | 2080 | 2100 | 2120 | 2140 | 2160 | 2180 | 2200 | 2220 | 2220 | 2240 | 2260 | 2260 | 2220 | 0
345 | 402 | 42 | 42 | 52 | 5 | 0 | 4800 | 0 | 15 | 0 | 15 | 0 |  | 0.32 | 2200 | 10.52 | 10.32 | 262.9 | GOOD | 180 | 180 | 180 | 180 | 180 | 180 | 200 | 200 | 240 | 260 | 300 | 340 | 400 | 440 | 520 | 580 | 660 | 720 | 800 | 840 | 900 | 960 | 1020 | 1060 | 1100 | 1160 | 1200 | 1240 | 1280 | 1320 | 1360 | 1400 | 1440 | 1480 | 1520 | 1540 | 1580 | 1620 | 1640 | 1680 | 1700 | 1740 | 1760 | 1780 | 1820 | 1840 | 1880 | 1900 | 1920 | 1940 | 1960 | 1980 | 2020 | 2040 | 2060 | 2080 | 2100 | 2120 | 2140 | 2160 | 2180 | 2180 | 2200 | 2220 | 2220 | 0
346 | 400 | 42 | 42 | 52 | 5 | 0 | 4800 | 0 | 15 | 0 | 15 | 0 |  | 0.32 | 2160 | 10.52 | 10.32 | 257.2 | GOOD | 180 | 180 | 180 | 180 | 180 | 200 | 200 | 220 | 240 | 260 | 300 | 340 | 380 | 440 | 500 | 560 | 640 | 700 | 760 | 800 | 860 | 900 | 960 | 1000 | 1060 | 1100 | 1140 | 1180 | 1240 | 1280 | 1320 | 1360 | 1400 | 1440 | 1480 | 1520 | 1540 | 1580 | 1600 | 1640 | 1660 | 1700 | 1720 | 1740 | 1780 | 1800 | 1820 | 1840 | 1860 | 1880 | 1900 | 1920 | 1940 | 1960 | 1980 | 2000 | 2020 | 2040 | 2060 | 2080 | 2100 | 2100 | 2120 | 2140 | 2160 | 2160 | 0
347 | 401 | 42 | 42 | 52 | 5 | 0 | 4800 | 0 | 15 | 0 | 15 | 0 |  | 0.3 | 2280 | 10.54 | 10.3 | 254.9 | GOOD | 180 | 180 | 180 | 180 | 180 | 200 | 200 | 220 | 260 | 280 | 340 | 380 | 440 | 520 | 600 | 680 | 760 | 840 | 900 | 960 | 1040 | 1100 | 1160 | 1220 | 1280 | 1340 | 1420 | 1480 | 1540 | 1580 | 1620 | 1660 | 1700 | 1740 | 1780 | 1820 | 1840 | 1880 | 1900 | 1940 | 1960 | 1980 | 2020 | 2040 | 2060 | 2080 | 2100 | 2120 | 2140 | 2160 | 2180 | 2200 | 2200 | 2220 | 2240 | 2260 | 2260 | 2280 | 2280 | 2300 | 2280 | 0
348 | 401 | 42 | 42 | 52 | 5 | 0 | 4800 | 0 | 15 | 0 | 15 | 0 |  | 0.32 | 2200 | 10.54 | 10.3 | 263.5 | GOOD | 180 | 180 | 180 | 180 | 180 | 200 | 200 | 220 | 240 | 240 | 280 | 320 | 360 | 400 | 460 | 520 | 600 | 640 | 720 | 760 | 820 | 880 | 940 | 980 | 1020 | 1080 | 1120 | 1160 | 1220 | 1260 | 1300 | 1360 | 1400 | 1440 | 1480 | 1520 | 1560 | 1580 | 1620 | 1660 | 1680 | 1720 | 1740 | 1780 | 1800 | 1820 | 1860 | 1880 | 1920 | 1920 | 1960 | 1980 | 2000 | 2020 | 2040 | 2060 | 2080 | 2100 | 2120 | 2140 | 2160 | 2160 | 2180 | 2200 | 2200 | 2200 | 0
349 | 401 | 42 | 42 | 52 | 5 | 0 | 4800 | 0 | 15 | 0 | 15 | 0 |  | 0.34 | 2060 | 10.52 | 10.32 | 271.5 | GOOD | 200 | 200 | 200 | 200 | 200 | 200 | 220 | 220 | 240 | 260 | 280 | 320 | 340 | 400 | 440 | 500 | 540 | 600 | 640 | 700 | 740 | 780 | 820 | 880 | 900 | 940 | 980 | 1040 | 1060 | 1120 | 1140 | 1180 | 1220 | 1280 | 1300 | 1340 | 1380 | 1420 | 1460 | 1500 | 1520 | 1560 | 1580 | 1620 | 1640 | 1660 | 1680 | 1720 | 1740 | 1760 | 1780 | 1800 | 1820 | 1840 | 1860 | 1880 | 1900 | 1920 | 1920 | 1940 | 1960 | 1980 | 1980 | 2000 | 2020 | 2040 | 2040 | 2060 | 2060 | 2040 | 0
350 | 400 | 42 | 42 | 52 | 5 | 0 | 4800 | 0 | 15 | 0 | 15 | 0 |  | 0.34 | 2180 | 10.52 | 10.32 | 273 | GOOD | 220 | 200 | 200 | 220 | 220 | 220 | 220 | 240 | 240 | 260 | 280 | 320 | 340 | 380 | 440 | 480 | 520 | 560 | 620 | 660 | 700 | 740 | 800 | 820 | 880 | 920 | 960 | 1000 | 1040 | 1080 | 1120 | 1160 | 1180 | 1220 | 1260 | 1300 | 1340 | 1380 | 1420 | 1460 | 1480 | 1520 | 1560 | 1580 | 1620 | 1640 | 1680 | 1700 | 1740 | 1760 | 1800 | 1820 | 1860 | 1880 | 1900 | 1920 | 1960 | 1980 | 2000 | 2020 | 2060 | 2080 | 2100 | 2120 | 2140 | 2160 | 2160 | 2180 | 2200 | 2160 | 0
351 | 401 | 42 | 42 | 52 | 5 | 0 | 4800 | 0 | 15 | 0 | 15 | 0 |  | 0.38 | 1940 | 10.52 | 10.32 | 249.1 | GOOD | 220 | 220 | 220 | 220 | 220 | 220 | 220 | 240 | 240 | 260 | 280 | 300 | 320 | 360 | 400 | 440 | 480 | 520 | 540 | 580 | 620 | 660 | 680 | 720 | 740 | 780 | 800 | 820 | 840 | 880 | 900 | 940 | 960 | 980 | 1000 | 1040 | 1060 | 1100 | 1120 | 1160 | 1180 | 1220 | 1240 | 1260 | 1280 | 1320 | 1340 | 1380 | 1400 | 1420 | 1440 | 1460 | 1480 | 1520 | 1540 | 1560 | 1580 | 1600 | 1620 | 1640 | 1660 | 1680 | 1700 | 1720 | 1740 | 1760 | 1780 | 1800 | 1820 | 1840 | 1860 | 1880 | 1900 | 1920 | 1920 | 1940 | 1960 | 0
352 | 402 | 42 | 42 | 52 | 5 | 0 | 4800 | 0 | 15 | 0 | 15 | 0 |  | 0.34 | 2100 | 10.54 | 10.28 | 237.7 | GOOD | 220 | 220 | 220 | 220 | 220 | 220 | 240 | 240 | 260 | 280 | 300 | 340 | 380 | 420 | 480 | 540 | 600 | 660 | 700 | 760 | 800 | 840 | 880 | 940 | 980 | 1020 | 1060 | 1120 | 1160 | 1200 | 1240 | 1280 | 1320 | 1360 | 1400 | 1440 | 1460 | 1500 | 1520 | 1560 | 1580 | 1620 | 1640 | 1680 | 1700 | 1720 | 1740 | 1760 | 1780 | 1820 | 1840 | 1860 | 1880 | 1900 | 1920 | 1940 | 1960 | 1980 | 2000 | 2020 | 2020 | 2040 | 2060 | 2080 | 2080 | 2100 | 2120 | 2100 | 1980 | 0
353 | 401 | 42 | 42 | 52 | 5 | 0 | 4800 | 0 | 15 | 0 | 15 | 0 |  | 0.4 | 1960 | 10.52 | 10.3 | 261.8 | GOOD | 220 | 220 | 220 | 220 | 220 | 220 | 240 | 240 | 240 | 260 | 280 | 280 | 300 | 320 | 340 | 380 | 400 | 440 | 460 | 480 | 500 | 520 | 540 | 560 | 580 | 600 | 620 | 660 | 660 | 680 | 700 | 740 | 740 | 760 | 780 | 820 | 840 | 860 | 880 | 900 | 920 | 960 | 980 | 1020 | 1040 | 1080 | 1120 | 1140 | 1180 | 1220 | 1240 | 1280 | 1320 | 1340 | 1380 | 1400 | 1420 | 1460 | 1480 | 1500 | 1540 | 1560 | 1580 | 1620 | 1640 | 1660 | 1680 | 1700 | 1720 | 1760 | 1780 | 1800 | 1820 | 1840 | 1860 | 1880 | 1900 | 1920 | 1940 | 1960 | 1980 | 1980 | 0
354 | 401 | 42 | 42 | 52 | 5 | 0 | 4800 | 0 | 15 | 0 | 15 | 0 |  | 0.38 | 2020 | 10.52 | 10.32 | 246.5 | GOOD | 220 | 220 | 220 | 220 | 220 | 220 | 240 | 240 | 240 | 260 | 280 | 300 | 320 | 340 | 380 | 420 | 440 | 480 | 520 | 560 | 580 | 620 | 640 | 680 | 700 | 740 | 760 | 800 | 820 | 840 | 880 | 900 | 920 | 960 | 980 | 1020 | 1040 | 1080 | 1120 | 1160 | 1200 | 1240 | 1260 | 1300 | 1340 | 1360 | 1400 | 1440 | 1460 | 1500 | 1520 | 1540 | 1580 | 1600 | 1620 | 1660 | 1680 | 1700 | 1720 | 1760 | 1780 | 1800 | 1820 | 1840 | 1860 | 1880 | 1900 | 1920 | 1940 | 1960 | 1980 | 1980 | 2000 | 2020 | 2020 | 2020 | 1920 | 1660 | 1480 | 1960 | 1860 | 1880 | 1900 | 1920 | 1940 | 1960 | 1980 | 1980 | 2000 | 2020 | 2020 | 2020 | 1920 | 0
355 | 401 | 42 | 42 | 52 | 5 | 0 | 4800 | 0 | 15 | 0 | 15 | 0 |  | 0.34 | 2140 | 10.54 | 10.28 | 262.9 | GOOD | 220 | 220 | 220 | 220 | 220 | 240 | 240 | 240 | 260 | 280 | 300 | 320 | 340 | 380 | 440 | 480 | 560 | 600 | 660 | 720 | 760 | 820 | 860 | 900 | 940 | 980 | 1020 | 1080 | 1120 | 1160 | 1220 | 1260 | 1300 | 1340 | 1380 | 1420 | 1460 | 1500 | 1520 | 1560 | 1600 | 1620 | 1660 | 1680 | 1720 | 1740 | 1780 | 1800 | 1820 | 1840 | 1880 | 1900 | 1920 | 1940 | 1960 | 1980 | 2000 | 2020 | 2040 | 2060 | 2060 | 2080 | 2100 | 2100 | 2120 | 2120 | 2140 | 2140 | 1960 | 0
356 | 401 | 42 | 42 | 52 | 5 | 0 | 4800 | 0 | 15 | 0 | 15 | 0 |  | 0.35 | 1980 | 10.52 | 10.32 | 243.6 | GOOD | 240 | 240 | 240 | 240 | 240 | 240 | 240 | 260 | 260 | 280 | 300 | 320 | 340 | 380 | 420 | 460 | 520 | 560 | 600 | 640 | 700 | 740 | 780 | 820 | 860 | 900 | 960 | 1000 | 1040 | 1080 | 1120 | 1160 | 1200 | 1240 | 1260 | 1300 | 1340 | 1360 | 1380 | 1400 | 1440 | 1460 | 1500 | 1520 | 1540 | 1560 | 1580 | 1600 | 1640 | 1660 | 1680 | 1700 | 1720 | 1740 | 1760 | 1780 | 1800 | 1800 | 1820 | 1840 | 1860 | 1880 | 1900 | 1900 | 1920 | 1940 | 1940 | 1960 | 1980 | 1980 | 2000 | 1980 | 0
357 | 402 | 42 | 42 | 52 | 5 | 0 | 4800 | 0 | 15 | 0 | 15 | 0 |  | 0.34 | 2020 | 10.54 | 10.32 | 263.9 | GOOD | 220 | 220 | 220 | 220 | 220 | 240 | 240 | 240 | 260 | 280 | 300 | 320 | 360 | 400 | 440 | 500 | 540 | 600 | 640 | 680 | 720 | 780 | 820 | 860 | 900 | 940 | 980 | 1020 | 1060 | 1100 | 1140 | 1180 | 1200 | 1240 | 1280 | 1320 | 1340 | 1380 | 1420 | 1440 | 1480 | 1500 | 1520 | 1560 | 1580 | 1600 | 1620 | 1660 | 1680 | 1700 | 1720 | 1760 | 1760 | 1800 | 1800 | 1820 | 1840 | 1860 | 1880 | 1900 | 1920 | 1940 | 1940 | 1960 | 1980 | 2000 | 2000 | 2020 | 2020 | 2040 | 2020 | 0
358 | 401 | 42 | 42 | 52 | 5 | 0 | 4800 | 0 | 15 | 0 | 15 | 0 |  | 0.36 | 2060 | 10.52 | 10.32 | 272.8 | GOOD | 260 | 260 | 260 | 260 | 260 | 260 | 260 | 260 | 280 | 280 | 300 | 320 | 340 | 380 | 400 | 440 | 480 | 540 | 580 | 620 | 640 | 680 | 700 | 740 | 760 | 800 | 840 | 860 | 900 | 940 | 980 | 1020 | 1060 | 1100 | 1120 | 1180 | 1200 | 1240 | 1280 | 1320 | 1360 | 1380 | 1420 | 1460 | 1480 | 1520 | 1540 | 1580 | 1600 | 1640 | 1660 | 1680 | 1720 | 1740 | 1760 | 1800 | 1820 | 1840 | 1860 | 1880 | 1900 | 1920 | 1940 | 1960 | 1980 | 2000 | 2000 | 2020 | 2040 | 2040 | 2060 | 2060 | 2060 | 0
359 | 401 | 42 | 42 | 52 | 5 | 0 | 4800 | 0 | 15 | 0 | 15 | 0 |  | 0.34 | 2060 | 10.54 | 10.28 | 264.9 | GOOD | 260 | 260 | 260 | 260 | 260 | 260 | 260 | 280 | 280 | 300 | 300 | 320 | 340 | 380 | 420 | 460 | 500 | 560 | 600 | 660 | 700 | 740 | 780 | 840 | 880 | 920 | 960 | 1020 | 1060 | 1100 | 1140 | 1180 | 1220 | 1260 | 1300 | 1340 | 1360 | 1400 | 1420 | 1460 | 1480 | 1520 | 1540 | 1580 | 1600 | 1640 | 1660 | 1680 | 1700 | 1740 | 1760 | 1780 | 1800 | 1820 | 1840 | 1880 | 1900 | 1920 | 1940 | 1940 | 1960 | 1980 | 2000 | 2020 | 2020 | 2040 | 2060 | 2060 | 2080 | 2080 | 1960 | 0
360 | 400 | 42 | 42 | 52 | 5 | 0 | 4800 | 0 | 15 | 0 | 15 | 0 |  | 0.34 | 2020 | 10.54 | 10.28 | 250.8 | GOOD | 300 | 320 | 320 | 320 | 320 | 320 | 320 | 320 | 320 | 340 | 340 | 360 | 380 | 400 | 420 | 460 | 500 | 540 | 580 | 620 | 660 | 700 | 740 | 780 | 820 | 860 | 920 | 960 | 1020 | 1060 | 1120 | 1160 | 1200 | 1240 | 1280 | 1320 | 1360 | 1380 | 1420 | 1440 | 1480 | 1500 | 1540 | 1560 | 1600 | 1620 | 1640 | 1660 | 1680 | 1700 | 1740 | 1760 | 1780 | 1800 | 1820 | 1840 | 1860 | 1860 | 1900 | 1900 | 1920 | 1940 | 1960 | 1960 | 1980 | 2000 | 2000 | 2020 | 2020 | 2040 | 2000 | 0
361 | 401 | 42 | 42 | 52 | 5 | 0 | 4800 | 0 | 15 | 0 | 15 | 0 |  | 0.36 | 1980 | 10.52 | 10.28 | 280.3 | GOOD | 280 | 280 | 280 | 280 | 280 | 280 | 280 | 300 | 300 | 300 | 320 | 340 | 360 | 360 | 400 | 420 | 460 | 500 | 540 | 560 | 600 | 640 | 680 | 700 | 740 | 780 | 820 | 860 | 900 | 940 | 980 | 1020 | 1060 | 1100 | 1140 | 1160 | 1200 | 1220 | 1260 | 1280 | 1320 | 1340 | 1380 | 1400 | 1440 | 1460 | 1480 | 1500 | 1540 | 1560 | 1580 | 1600 | 1620 | 1640 | 1660 | 1680 | 1720 | 1740 | 1760 | 1780 | 1800 | 1820 | 1840 | 1860 | 1880 | 1880 | 1900 | 1920 | 1940 | 1940 | 1960 | 1980 | 1980 | 1980 | 1880 | 0
362 | 401 | 42 | 42 | 52 | 5 | 0 | 4800 | 0 | 15 | 0 | 15 | 0 |  | 0.42 | 1880 | 10.52 | 10.3 | 239.3 | GOOD | 320 | 320 | 320 | 320 | 320 | 320 | 340 | 340 | 340 | 340 | 340 | 360 | 360 | 380 | 380 | 400 | 420 | 420 | 440 | 460 | 480 | 500 | 500 | 520 | 540 | 540 | 560 | 580 | 600 | 620 | 620 | 640 | 660 | 680 | 700 | 740 | 760 | 780 | 800 | 820 | 840 | 880 | 880 | 920 | 940 | 960 | 980 | 1020 | 1040 | 1060 | 1100 | 1120 | 1160 | 1180 | 1200 | 1240 | 1260 | 1300 | 1320 | 1340 | 1360 | 1400 | 1420 | 1460 | 1480 | 1500 | 1540 | 1560 | 1580 | 1600 | 1620 | 1660 | 1660 | 1700 | 1720 | 1740 | 1760 | 1780 | 1800 | 1820 | 1820 | 1840 | 1860 | 1880 | 1880 | 1880 | 0
363 | 400 | 42 | 42 | 52 | 5 | 0 | 4800 | 0 | 15 | 0 | 15 | 0 |  | 0.45 | 1680 | 10.52 | 10.32 | 257.8 | GOOD | 400 | 400 | 400 | 400 | 400 | 400 | 400 | 400 | 400 | 400 | 400 | 400 | 420 | 420 | 420 | 440 | 440 | 460 | 460 | 480 | 480 | 480 | 500 | 500 | 520 | 520 | 540 | 540 | 560 | 560 | 580 | 580 | 600 | 620 | 620 | 640 | 640 | 660 | 680 | 700 | 700 | 720 | 740 | 760 | 780 | 800 | 820 | 840 | 860 | 880 | 920 | 940 | 960 | 980 | 1000 | 1020 | 1060 | 1080 | 1100 | 1120 | 1160 | 1180 | 1200 | 1220 | 1260 | 1260 | 1300 | 1320 | 1340 | 1360 | 1380 | 1400 | 1420 | 1440 | 1460 | 1480 | 1500 | 1500 | 1540 | 1540 | 1560 | 1580 | 1600 | 1620 | 1620 | 1640 | 1660 | 1660 | 1680 | 1700 | 1700 | 1660 | 0
364 | 400 | 42 | 42 | 52 | 5 | 0 | 4800 | 0 | 15 | 0 | 15 | 0 |  | 0.36 | 1920 | 10.52 | 10.3 | 274.8 | GOOD | 400 | 400 | 400 | 400 | 400 | 400 | 400 | 400 | 420 | 420 | 420 | 440 | 440 | 460 | 460 | 480 | 520 | 540 | 560 | 580 | 600 | 640 | 680 | 700 | 740 | 760 | 800 | 840 | 900 | 940 | 980 | 1020 | 1060 | 1100 | 1140 | 1180 | 1220 | 1260 | 1280 | 1320 | 1360 | 1380 | 1400 | 1420 | 1460 | 1480 | 1520 | 1540 | 1560 | 1580 | 1600 | 1620 | 1660 | 1660 | 1700 | 1700 | 1720 | 1740 | 1760 | 1780 | 1800 | 1800 | 1820 | 1840 | 1860 | 1860 | 1880 | 1900 | 1900 | 1920 | 1920 | 1940 | 1940 | 1880 | 0
365 | 400 | 42 | 42 | 52 | 5 | 0 | 4800 | 0 | 15 | 0 | 15 | 0 |  | 0.42 | 1700 | 10.54 | 10.3 | 234.5 | GOOD | 400 | 400 | 400 | 400 | 380 | 380 | 400 | 400 | 400 | 400 | 400 | 420 | 420 | 420 | 440 | 460 | 460 | 480 | 500 | 500 | 520 | 540 | 560 | 560 | 580 | 600 | 620 | 640 | 660 | 680 | 700 | 700 | 720 | 740 | 760 | 780 | 800 | 820 | 840 | 860 | 880 | 900 | 920 | 940 | 960 | 980 | 1000 | 1020 | 1040 | 1060 | 1080 | 1100 | 1120 | 1140 | 1160 | 1180 | 1200 | 1220 | 1260 | 1260 | 1300 | 1320 | 1340 | 1360 | 1380 | 1400 | 1420 | 1440 | 1460 | 1480 | 1500 | 1500 | 1520 | 1540 | 1560 | 1580 | 1600 | 1600 | 1620 | 1640 | 1660 | 1660 | 1680 | 1680 | 1700 | 1700 | 1660 | 0
366 | 400 | 42 | 42 | 52 | 5 | 0 | 4800 | 0 | 15 | 0 | 15 | 0 |  | 0.38 | 1800 | 10.54 | 10.28 | 245.5 | GOOD | 360 | 360 | 360 | 360 | 360 | 360 | 360 | 380 | 380 | 380 | 380 | 400 | 400 | 420 | 440 | 460 | 480 | 520 | 540 | 560 | 580 | 620 | 640 | 660 | 680 | 700 | 720 | 760 | 780 | 820 | 840 | 880 | 900 | 920 | 960 | 1000 | 1020 | 1040 | 1080 | 1100 | 1120 | 1160 | 1180 | 1200 | 1220 | 1260 | 1280 | 1300 | 1320 | 1360 | 1380 | 1400 | 1420 | 1460 | 1460 | 1500 | 1520 | 1540 | 1560 | 1580 | 1580 | 1600 | 1620 | 1640 | 1660 | 1680 | 1680 | 1700 | 1720 | 1740 | 1740 | 1760 | 1780 | 1780 | 1800 | 1800 | 1820 | 1820 | 0
367 | 400 | 42 | 42 | 52 | 5 | 0 | 4800 | 0 | 15 | 0 | 15 | 0 |  | 0.44 | 1620 | 10.52 | 10.28 | 278.2 | GOOD | 440 | 440 | 440 | 440 | 440 | 440 | 440 | 440 | 440 | 440 | 460 | 460 | 460 | 460 | 460 | 480 | 480 | 500 | 500 | 500 | 520 | 520 | 520 | 540 | 540 | 560 | 560 | 560 | 580 | 580 | 600 | 600 | 620 | 640 | 640 | 660 | 680 | 680 | 700 | 720 | 740 | 760 | 780 | 800 | 820 | 840 | 860 | 880 | 920 | 940 | 960 | 980 | 1000 | 1020 | 1040 | 1060 | 1080 | 1100 | 1120 | 1140 | 1160 | 1180 | 1200 | 1220 | 1240 | 1260 | 1280 | 1300 | 1320 | 1340 | 1360 | 1380 | 1400 | 1420 | 1440 | 1460 | 1480 | 1480 | 1500 | 1520 | 1540 | 1560 | 1560 | 1580 | 1600 | 1600 | 1620 | 1620 | 1640 | 1640 | 1640 | 0
368 | 401 | 42 | 42 | 52 | 5 | 0 | 4800 | 0 | 15 | 0 | 15 | 0 |  | 0.35 | 1920 | 10.54 | 10.28 | 258.7 | GOOD | 440 | 440 | 440 | 440 | 440 | 440 | 440 | 440 | 440 | 460 | 460 | 460 | 480 | 500 | 520 | 540 | 560 | 580 | 620 | 640 | 680 | 700 | 740 | 780 | 820 | 860 | 920 | 960 | 1020 | 1060 | 1100 | 1140 | 1180 | 1220 | 1260 | 1280 | 1320 | 1340 | 1380 | 1400 | 1420 | 1440 | 1480 | 1500 | 1520 | 1540 | 1580 | 1600 | 1620 | 1640 | 1660 | 1680 | 1700 | 1720 | 1740 | 1760 | 1780 | 1780 | 1800 | 1820 | 1840 | 1840 | 1860 | 1880 | 1880 | 1900 | 1900 | 1920 | 1920 | 1940 | 1920 | 1840 | 0
369 | 401 | 42 | 42 | 52 | 5 | 0 | 4800 | 0 | 15 | 0 | 15 | 0 |  | 0.42 | 1680 | 10.54 | 10.28 | 247.8 | GOOD | 420 | 420 | 420 | 420 | 420 | 440 | 440 | 440 | 440 | 440 | 440 | 440 | 460 | 460 | 460 | 480 | 480 | 500 | 520 | 520 | 540 | 540 | 560 | 580 | 580 | 600 | 620 | 620 | 640 | 660 | 680 | 680 | 700 | 720 | 740 | 760 | 780 | 800 | 840 | 840 | 880 | 900 | 920 | 940 | 960 | 980 | 1000 | 1020 | 1040 | 1060 | 1100 | 1100 | 1140 | 1160 | 1180 | 1200 | 1220 | 1240 | 1260 | 1280 | 1300 | 1320 | 1340 | 1360 | 1380 | 1400 | 1420 | 1440 | 1460 | 1480 | 1500 | 1500 | 1520 | 1540 | 1560 | 1580 | 1580 | 1600 | 1620 | 1620 | 1640 | 1640 | 1660 | 1680 | 1680 | 1680 | 0
370 | 400 | 42 | 42 | 52 | 5 | 0 | 4800 | 0 | 15 | 0 | 15 | 0 |  | 0.44 | 1600 | 10.52 | 10.32 | 275.9 | GOOD | 460 | 460 | 460 | 460 | 460 | 460 | 460 | 460 | 460 | 460 | 460 | 480 | 480 | 480 | 480 | 500 | 500 | 500 | 520 | 520 | 540 | 540 | 540 | 560 | 560 | 560 | 580 | 580 | 600 | 600 | 620 | 620 | 640 | 660 | 660 | 680 | 700 | 720 | 720 | 740 | 760 | 780 | 800 | 800 | 820 | 840 | 860 | 880 | 900 | 900 | 940 | 940 | 980 | 980 | 1020 | 1020 | 1060 | 1080 | 1100 | 1120 | 1140 | 1160 | 1180 | 1200 | 1220 | 1240 | 1260 | 1280 | 1300 | 1320 | 1340 | 1360 | 1380 | 1400 | 1400 | 1420 | 1440 | 1460 | 1460 | 1480 | 1500 | 1520 | 1520 | 1540 | 1560 | 1580 | 1580 | 1600 | 1620 | 1620 | 1600 | 0
371 | 400 | 42 | 42 | 52 | 5 | 0 | 4800 | 0 | 15 | 0 | 15 | 0 |  | 0.41 | 1600 | 10.54 | 10.3 | 297.1 | GOOD | 500 | 520 | 520 | 520 | 520 | 520 | 520 | 520 | 520 | 520 | 520 | 520 | 540 | 540 | 540 | 560 | 560 | 580 | 580 | 600 | 600 | 620 | 620 | 640 | 640 | 660 | 680 | 680 | 700 | 720 | 740 | 760 | 760 | 780 | 800 | 820 | 840 | 860 | 880 | 900 | 920 | 960 | 960 | 1000 | 1000 | 1040 | 1060 | 1080 | 1100 | 1120 | 1140 | 1160 | 1180 | 1200 | 1200 | 1220 | 1240 | 1260 | 1280 | 1300 | 1320 | 1340 | 1360 | 1380 | 1380 | 1400 | 1420 | 1440 | 1460 | 1460 | 1480 | 1500 | 1500 | 1520 | 1540 | 1540 | 1560 | 1560 | 1580 | 1600 | 1600 | 1620 | 1620 | 1620 | 0
372 | 400 | 42 | 42 | 52 | 5 | 0 | 4800 | 0 | 15 | 0 | 15 | 0 |  | 0.39 | 1720 | 10.54 | 10.28 | 300 | GOOD | 480 | 480 | 480 | 480 | 480 | 480 | 480 | 480 | 480 | 500 | 500 | 500 | 500 | 520 | 520 | 540 | 540 | 560 | 560 | 580 | 580 | 600 | 620 | 620 | 640 | 660 | 680 | 700 | 720 | 760 | 780 | 820 | 840 | 880 | 900 | 940 | 960 | 980 | 1020 | 1040 | 1060 | 1100 | 1120 | 1160 | 1180 | 1220 | 1240 | 1260 | 1280 | 1320 | 1340 | 1360 | 1380 | 1400 | 1420 | 1440 | 1440 | 1460 | 1480 | 1500 | 1520 | 1540 | 1560 | 1560 | 1580 | 1600 | 1600 | 1620 | 1640 | 1640 | 1660 | 1680 | 1680 | 1700 | 1700 | 1720 | 1720 | 1720 | 1740 | 0
373 | 401 | 42 | 42 | 52 | 5 | 0 | 4800 | 0 | 15 | 0 | 15 | 0 |  | 0.36 | 1820 | 10.54 | 10.3 | 279.6 | GOOD | 480 | 480 | 480 | 480 | 480 | 480 | 480 | 480 | 480 | 500 | 500 | 500 | 520 | 520 | 540 | 560 | 580 | 620 | 640 | 660 | 680 | 720 | 760 | 800 | 840 | 880 | 920 | 980 | 1000 | 1040 | 1080 | 1120 | 1140 | 1180 | 1200 | 1240 | 1260 | 1280 | 1300 | 1340 | 1360 | 1380 | 1400 | 1420 | 1440 | 1480 | 1500 | 1520 | 1540 | 1560 | 1580 | 1580 | 1600 | 1620 | 1640 | 1660 | 1680 | 1700 | 1700 | 1720 | 1740 | 1740 | 1760 | 1760 | 1780 | 1780 | 1800 | 1800 | 1820 | 1820 | 1820 | 1840 | 1800 | 0
374 | 400 | 42 | 42 | 52 | 5 | 0 | 4800 | 0 | 15 | 0 | 15 | 0 |  | 0.36 | 1840 | 10.54 | 10.28 | 253.2 | GOOD | 480 | 460 | 460 | 460 | 480 | 480 | 480 | 480 | 480 | 480 | 480 | 500 | 500 | 520 | 520 | 540 | 560 | 580 | 600 | 640 | 660 | 680 | 700 | 740 | 760 | 780 | 800 | 840 | 860 | 900 | 940 | 980 | 1020 | 1060 | 1080 | 1120 | 1160 | 1180 | 1220 | 1260 | 1280 | 1300 | 1340 | 1360 | 1380 | 1400 | 1420 | 1460 | 1480 | 1500 | 1520 | 1540 | 1560 | 1580 | 1600 | 1620 | 1640 | 1660 | 1680 | 1700 | 1700 | 1720 | 1740 | 1760 | 1780 | 1780 | 1800 | 1800 | 1820 | 1820 | 1840 | 1840 | 1860 | 1860 | 0
375 | 400 | 42 | 42 | 52 | 5 | 0 | 4800 | 0 | 15 | 0 | 15 | 0 |  | 0.4 | 1740 | 10.54 | 10.3 | 271.8 | GOOD | 480 | 460 | 460 | 460 | 460 | 460 | 480 | 480 | 480 | 480 | 480 | 480 | 500 | 500 | 520 | 520 | 540 | 540 | 560 | 560 | 580 | 580 | 600 | 620 | 620 | 640 | 640 | 660 | 680 | 680 | 700 | 720 | 740 | 760 | 780 | 800 | 820 | 840 | 880 | 900 | 920 | 940 | 980 | 1000 | 1020 | 1040 | 1080 | 1100 | 1140 | 1160 | 1180 | 1200 | 1240 | 1260 | 1280 | 1300 | 1340 | 1360 | 1380 | 1400 | 1440 | 1460 | 1460 | 1480 | 1500 | 1520 | 1540 | 1560 | 1580 | 1600 | 1620 | 1640 | 1640 | 1660 | 1680 | 1680 | 1700 | 1720 | 1720 | 1740 | 1740 | 1760 | 0
376 | 401 | 42 | 42 | 52 | 5 | 0 | 4800 | 0 | 15 | 0 | 15 | 0 |  | 0.38 | 1780 | 10.54 | 10.3 | 280.1 | GOOD | 500 | 500 | 500 | 500 | 500 | 500 | 500 | 500 | 520 | 520 | 520 | 520 | 520 | 540 | 540 | 560 | 560 | 580 | 600 | 620 | 620 | 640 | 660 | 680 | 680 | 700 | 720 | 740 | 780 | 800 | 840 | 860 | 900 | 920 | 960 | 980 | 1020 | 1040 | 1080 | 1100 | 1140 | 1160 | 1200 | 1220 | 1240 | 1260 | 1300 | 1320 | 1340 | 1360 | 1380 | 1400 | 1420 | 1440 | 1480 | 1500 | 1520 | 1520 | 1540 | 1560 | 1580 | 1600 | 1620 | 1640 | 1660 | 1680 | 1680 | 1700 | 1720 | 1720 | 1740 | 1760 | 1760 | 1780 | 1780 | 1800 | 1800 | 0
377 | 400 | 42 | 42 | 52 | 5 | 0 | 4800 | 0 | 15 | 0 | 15 | 0 |  | 0.49 | 1520 | 10.54 | 10.3 | 244 | GOOD | 380 | 380 | 380 | 380 | 380 | 380 | 400 | 400 | 400 | 400 | 400 | 400 | 400 | 420 | 420 | 420 | 420 | 440 | 440 | 440 | 440 | 440 | 460 | 460 | 460 | 480 | 480 | 480 | 500 | 500 | 500 | 520 | 520 | 520 | 540 | 540 | 560 | 560 | 580 | 580 | 600 | 620 | 620 | 640 | 660 | 680 | 680 | 700 | 720 | 740 | 760 | 780 | 800 | 820 | 840 | 860 | 880 | 900 | 920 | 940 | 960 | 960 | 980 | 1000 | 1020 | 1040 | 1060 | 1080 | 1080 | 1100 | 1140 | 1160 | 1180 | 1180 | 1220 | 1220 | 1240 | 1260 | 1280 | 1300 | 1320 | 1340 | 1340 | 1360 | 1380 | 1380 | 1400 | 1420 | 1420 | 1440 | 1460 | 1460 | 1480 | 1500 | 1500 | 1520 | 1520 | 1540 | 1540 | 1500 | 0
378 | 400 | 42 | 42 | 52 | 5 | 0 | 4800 | 0 | 15 | 0 | 15 | 0 |  | 0.43 | 1660 | 10.54 | 10.32 | 282.4 | GOOD | 460 | 460 | 460 | 460 | 460 | 460 | 460 | 480 | 480 | 480 | 480 | 480 | 480 | 480 | 500 | 500 | 500 | 500 | 520 | 520 | 520 | 540 | 540 | 540 | 560 | 560 | 580 | 600 | 600 | 620 | 640 | 640 | 660 | 680 | 700 | 720 | 740 | 760 | 780 | 800 | 820 | 840 | 860 | 880 | 920 | 940 | 960 | 980 | 1000 | 1020 | 1040 | 1060 | 1080 | 1100 | 1120 | 1140 | 1160 | 1180 | 1220 | 1220 | 1240 | 1260 | 1280 | 1300 | 1320 | 1320 | 1340 | 1360 | 1380 | 1400 | 1420 | 1440 | 1460 | 1480 | 1500 | 1520 | 1540 | 1540 | 1560 | 1580 | 1600 | 1620 | 1620 | 1640 | 1660 | 1660 | 1680 | 1660 | 0
379 | 401 | 42 | 42 | 52 | 5 | 0 | 4800 | 0 | 15 | 0 | 15 | 0 |  | 0.36 | 1840 | 10.54 | 10.3 | 294.5 | GOOD | 480 | 480 | 480 | 480 | 480 | 480 | 480 | 480 | 500 | 500 | 500 | 500 | 500 | 520 | 540 | 560 | 580 | 600 | 620 | 660 | 680 | 700 | 740 | 780 | 800 | 840 | 880 | 940 | 960 | 1020 | 1040 | 1080 | 1100 | 1140 | 1160 | 1200 | 1220 | 1260 | 1280 | 1300 | 1340 | 1360 | 1380 | 1420 | 1440 | 1460 | 1480 | 1500 | 1520 | 1540 | 1560 | 1580 | 1600 | 1620 | 1640 | 1660 | 1680 | 1680 | 1700 | 1720 | 1740 | 1740 | 1760 | 1780 | 1780 | 1800 | 1800 | 1820 | 1820 | 1840 | 1840 | 1860 | 1840 | 0
380 | 401 | 42 | 42 | 52 | 5 | 0 | 4800 | 0 | 15 | 0 | 15 | 0 |  | 0.43 | 1600 | 10.54 | 10.3 | 231.7 | GOOD | 540 | 540 | 540 | 540 | 540 | 540 | 540 | 540 | 540 | 540 | 540 | 560 | 560 | 560 | 560 | 560 | 580 | 580 | 580 | 600 | 600 | 600 | 620 | 620 | 620 | 640 | 640 | 640 | 660 | 660 | 680 | 680 | 680 | 700 | 720 | 720 | 740 | 740 | 760 | 760 | 780 | 800 | 820 | 840 | 860 | 880 | 900 | 920 | 960 | 980 | 1000 | 1020 | 1060 | 1080 | 1100 | 1120 | 1160 | 1160 | 1200 | 1220 | 1240 | 1240 | 1280 | 1280 | 1300 | 1320 | 1340 | 1360 | 1380 | 1400 | 1420 | 1420 | 1440 | 1460 | 1480 | 1480 | 1500 | 1520 | 1520 | 1540 | 1560 | 1560 | 1580 | 1600 | 1600 | 1600 | 1620 | 1580 | 0
381 | 400 | 42 | 42 | 52 | 5 | 0 | 4800 | 0 | 15 | 0 | 15 | 0 |  | 0.47 | 1380 | 10.52 | 10.32 | 107.4 | NG | 540 | 540 | 540 | 540 | 540 | 540 | 540 | 540 | 540 | 540 | 560 | 560 | 560 | 560 | 560 | 580 | 580 | 580 | 600 | 600 | 600 | 600 | 620 | 620 | 620 | 640 | 640 | 640 | 640 | 660 | 660 | 660 | 660 | 680 | 680 | 680 | 700 | 700 | 720 | 720 | 740 | 740 | 760 | 760 | 780 | 800 | 800 | 820 | 820 | 840 | 860 | 880 | 880 | 900 | 900 | 920 | 940 | 940 | 960 | 960 | 980 | 980 | 1000 | 1020 | 1020 | 1040 | 1060 | 1060 | 1080 | 1080 | 1100 | 1100 | 1120 | 1120 | 1140 | 1140 | 1160 | 1180 | 1180 | 1200 | 1200 | 1220 | 1240 | 1240 | 1260 | 1280 | 1280 | 1300 | 1320 | 1320 | 1340 | 1360 | 1380 | 1380 | 1400 | 0
382 | 400 | 42 | 42 | 52 | 5 | 0 | 4800 | 0 | 15 | 0 | 15 | 0 |  | 0.43 | 1620 | 10.52 | 10.3 | 247.3 | GOOD | 560 | 560 | 560 | 560 | 560 | 560 | 560 | 560 | 560 | 560 | 560 | 560 | 580 | 580 | 580 | 580 | 600 | 600 | 600 | 600 | 620 | 620 | 620 | 640 | 640 | 660 | 660 | 660 | 680 | 680 | 680 | 700 | 700 | 720 | 720 | 740 | 740 | 760 | 780 | 780 | 800 | 820 | 820 | 840 | 860 | 880 | 900 | 920 | 940 | 960 | 980 | 1000 | 1020 | 1040 | 1060 | 1080 | 1100 | 1120 | 1140 | 1180 | 1200 | 1220 | 1240 | 1260 | 1280 | 1300 | 1320 | 1340 | 1360 | 1380 | 1400 | 1420 | 1420 | 1440 | 1460 | 1480 | 1500 | 1520 | 1540 | 1560 | 1560 | 1580 | 1600 | 1620 | 1620 | 1640 | 1640 | 1580 | 0
383 | 401 | 42 | 42 | 52 | 5 | 0 | 4800 | 0 | 15 | 0 | 15 | 0 |  | 0.38 | 1740 | 10.52 | 10.28 | 238 | GOOD | 580 | 580 | 580 | 580 | 580 | 580 | 580 | 580 | 580 | 600 | 600 | 600 | 600 | 600 | 620 | 620 | 620 | 640 | 640 | 660 | 660 | 680 | 680 | 700 | 700 | 720 | 740 | 740 | 760 | 780 | 800 | 820 | 840 | 880 | 900 | 920 | 940 | 980 | 1000 | 1040 | 1060 | 1080 | 1100 | 1140 | 1160 | 1180 | 1220 | 1240 | 1260 | 1300 | 1320 | 1340 | 1360 | 1380 | 1400 | 1420 | 1440 | 1460 | 1480 | 1500 | 1520 | 1540 | 1560 | 1560 | 1580 | 1600 | 1620 | 1620 | 1640 | 1660 | 1680 | 1680 | 1700 | 1720 | 1720 | 1740 | 1740 | 0
384 | 401 | 42 | 42 | 52 | 5 | 0 | 4800 | 0 | 15 | 0 | 15 | 0 |  | 0.39 | 1680 | 10.52 | 10.3 | 252.6 | GOOD | 600 | 600 | 600 | 600 | 600 | 600 | 600 | 600 | 600 | 600 | 600 | 600 | 620 | 620 | 620 | 620 | 620 | 640 | 640 | 640 | 660 | 660 | 680 | 680 | 700 | 700 | 720 | 720 | 740 | 760 | 780 | 800 | 820 | 840 | 860 | 880 | 900 | 940 | 960 | 980 | 1020 | 1040 | 1060 | 1080 | 1100 | 1120 | 1140 | 1160 | 1180 | 1200 | 1220 | 1240 | 1260 | 1300 | 1320 | 1340 | 1340 | 1360 | 1380 | 1400 | 1420 | 1440 | 1460 | 1480 | 1500 | 1520 | 1520 | 1540 | 1560 | 1580 | 1600 | 1600 | 1620 | 1640 | 1640 | 1660 | 1680 | 1680 | 1680 | 0
385 | 400 | 42 | 42 | 52 | 5 | 0 | 4800 | 0 | 15 | 0 | 15 | 0 |  | 0.38 | 1700 | 10.52 | 10.3 | 266.9 | GOOD | 560 | 560 | 560 | 580 | 580 | 580 | 580 | 580 | 580 | 580 | 580 | 580 | 580 | 600 | 600 | 620 | 620 | 640 | 640 | 660 | 680 | 680 | 700 | 720 | 740 | 760 | 780 | 800 | 820 | 840 | 860 | 880 | 920 | 940 | 960 | 980 | 1000 | 1020 | 1060 | 1080 | 1100 | 1120 | 1140 | 1160 | 1200 | 1220 | 1240 | 1260 | 1280 | 1300 | 1320 | 1340 | 1360 | 1380 | 1400 | 1420 | 1440 | 1460 | 1480 | 1500 | 1520 | 1540 | 1560 | 1560 | 1580 | 1600 | 1600 | 1620 | 1620 | 1640 | 1660 | 1660 | 1680 | 1680 | 1700 | 1700 | 1700 | 0
386 | 401 | 42 | 42 | 52 | 5 | 0 | 4800 | 0 | 15 | 0 | 15 | 0 |  | 0.36 | 1760 | 10.54 | 10.28 | 285.5 | GOOD | 600 | 600 | 600 | 600 | 600 | 600 | 600 | 600 | 600 | 600 | 600 | 620 | 620 | 620 | 640 | 640 | 660 | 660 | 680 | 680 | 700 | 720 | 740 | 740 | 760 | 780 | 820 | 840 | 860 | 880 | 920 | 940 | 980 | 1000 | 1040 | 1060 | 1100 | 1120 | 1140 | 1160 | 1200 | 1220 | 1240 | 1260 | 1300 | 1320 | 1340 | 1360 | 1380 | 1400 | 1440 | 1460 | 1480 | 1500 | 1520 | 1540 | 1560 | 1580 | 1600 | 1600 | 1620 | 1640 | 1660 | 1680 | 1680 | 1700 | 1700 | 1720 | 1740 | 1740 | 1760 | 1760 | 1760 | 1780 | 1760 | 0
387 | 400 | 42 | 42 | 52 | 5 | 0 | 4800 | 0 | 15 | 0 | 15 | 0 |  | 0.53 | 1020 | 10.54 | 10.34 | 181.7 | NG | 600 | 600 | 600 | 600 | 600 | 600 | 600 | 600 | 600 | 600 | 600 | 600 | 600 | 600 | 620 | 620 | 620 | 620 | 620 | 620 | 620 | 640 | 640 | 640 | 640 | 640 | 640 | 640 | 660 | 660 | 660 | 660 | 660 | 660 | 680 | 680 | 680 | 680 | 680 | 680 | 700 | 700 | 700 | 700 | 700 | 720 | 720 | 720 | 720 | 720 | 740 | 740 | 740 | 740 | 740 | 760 | 760 | 760 | 760 | 780 | 780 | 780 | 780 | 800 | 800 | 800 | 800 | 800 | 820 | 820 | 820 | 820 | 820 | 840 | 840 | 840 | 840 | 840 | 860 | 860 | 860 | 860 | 880 | 880 | 880 | 880 | 900 | 900 | 900 | 920 | 920 | 920 | 940 | 940 | 940 | 940 | 960 | 960 | 980 | 980 | 980 | 1000 | 1000 | 1000 | 1020 | 1020 | 1040 | 1040 | 0
388 | 401 | 42 | 42 | 52 | 5 | 0 | 4800 | 0 | 15 | 0 | 15 | 0 |  | 0.46 | 1460 | 10.56 | 10.3 | 243.5 | GOOD | 560 | 560 | 560 | 560 | 560 | 560 | 560 | 580 | 580 | 580 | 580 | 580 | 580 | 580 | 600 | 600 | 600 | 600 | 600 | 620 | 620 | 620 | 620 | 620 | 640 | 640 | 640 | 640 | 660 | 660 | 660 | 680 | 680 | 680 | 700 | 700 | 700 | 720 | 720 | 740 | 740 | 760 | 760 | 780 | 780 | 800 | 800 | 820 | 820 | 840 | 860 | 860 | 880 | 900 | 900 | 920 | 940 | 960 | 960 | 980 | 1000 | 1020 | 1020 | 1040 | 1060 | 1080 | 1080 | 1100 | 1120 | 1140 | 1160 | 1160 | 1180 | 1200 | 1220 | 1240 | 1260 | 1260 | 1280 | 1300 | 1300 | 1320 | 1340 | 1360 | 1360 | 1380 | 1400 | 1420 | 1420 | 1440 | 1460 | 1460 | 1480 | 0
389 | 400 | 42 | 42 | 52 | 5 | 0 | 4800 | 0 | 15 | 0 | 15 | 0 |  | 0.36 | 1800 | 10.52 | 10.3 | 280.2 | GOOD | 600 | 600 | 600 | 600 | 600 | 600 | 600 | 600 | 600 | 600 | 620 | 620 | 620 | 620 | 640 | 640 | 660 | 680 | 700 | 700 | 720 | 740 | 780 | 800 | 820 | 860 | 880 | 900 | 940 | 980 | 1000 | 1020 | 1060 | 1080 | 1120 | 1140 | 1160 | 1200 | 1220 | 1240 | 1260 | 1280 | 1320 | 1340 | 1360 | 1380 | 1400 | 1420 | 1460 | 1460 | 1500 | 1520 | 1540 | 1560 | 1580 | 1600 | 1620 | 1640 | 1660 | 1680 | 1680 | 1700 | 1720 | 1720 | 1740 | 1760 | 1760 | 1780 | 1780 | 1800 | 1800 | 1800 | 1780 | 0
390 | 400 | 42 | 42 | 52 | 5 | 0 | 4800 | 0 | 15 | 0 | 15 | 0 |  | 0.47 | 1500 | 10.54 | 10.32 | 251.7 | GOOD | 540 | 540 | 540 | 540 | 540 | 540 | 540 | 540 | 540 | 560 | 560 | 560 | 560 | 560 | 560 | 580 | 580 | 580 | 580 | 600 | 600 | 600 | 600 | 620 | 620 | 620 | 620 | 640 | 640 | 640 | 640 | 660 | 660 | 660 | 660 | 680 | 680 | 680 | 700 | 700 | 700 | 700 | 720 | 720 | 720 | 740 | 740 | 740 | 760 | 760 | 780 | 780 | 800 | 800 | 820 | 820 | 840 | 860 | 860 | 880 | 900 | 920 | 940 | 960 | 980 | 1000 | 1000 | 1020 | 1040 | 1060 | 1080 | 1100 | 1120 | 1140 | 1160 | 1180 | 1200 | 1220 | 1240 | 1260 | 1280 | 1300 | 1300 | 1320 | 1340 | 1360 | 1380 | 1400 | 1420 | 1440 | 1440 | 1460 | 1480 | 1500 | 1520 | 0
391 | 400 | 42 | 42 | 52 | 5 | 0 | 4800 | 0 | 15 | 0 | 15 | 0 |  | 0.38 | 1700 | 10.52 | 10.3 | 287.6 | GOOD | 560 | 560 | 560 | 560 | 560 | 560 | 560 | 560 | 580 | 580 | 580 | 580 | 580 | 580 | 600 | 600 | 600 | 620 | 620 | 620 | 640 | 640 | 660 | 660 | 680 | 700 | 700 | 720 | 740 | 760 | 780 | 800 | 820 | 860 | 880 | 900 | 940 | 960 | 1000 | 1020 | 1060 | 1100 | 1120 | 1140 | 1180 | 1200 | 1220 | 1240 | 1260 | 1300 | 1320 | 1340 | 1360 | 1380 | 1400 | 1420 | 1440 | 1460 | 1480 | 1500 | 1520 | 1540 | 1540 | 1560 | 1580 | 1580 | 1600 | 1620 | 1620 | 1640 | 1640 | 1660 | 1680 | 1680 | 1700 | 1700 | 1720 | 1720 | 0
392 | 400 | 42 | 42 | 52 | 5 | 0 | 4800 | 0 | 15 | 0 | 15 | 0 |  | 0.38 | 1680 | 10.54 | 10.28 | 292.4 | GOOD | 560 | 560 | 560 | 560 | 560 | 560 | 560 | 560 | 580 | 580 | 580 | 580 | 580 | 600 | 600 | 600 | 620 | 640 | 640 | 660 | 660 | 680 | 680 | 700 | 720 | 720 | 740 | 760 | 780 | 800 | 820 | 840 | 860 | 880 | 920 | 940 | 960 | 1000 | 1020 | 1040 | 1060 | 1080 | 1120 | 1140 | 1160 | 1180 | 1200 | 1220 | 1260 | 1280 | 1300 | 1320 | 1340 | 1360 | 1380 | 1380 | 1400 | 1420 | 1440 | 1460 | 1480 | 1500 | 1520 | 1520 | 1540 | 1560 | 1560 | 1580 | 1600 | 1600 | 1620 | 1620 | 1640 | 1660 | 1660 | 1680 | 1680 | 1680 | 0
393 | 400 | 42 | 42 | 52 | 5 | 0 | 4800 | 0 | 15 | 0 | 15 | 0 |  | 0.41 | 1660 | 10.54 | 10.28 | 226.9 | GOOD | 480 | 480 | 480 | 480 | 480 | 480 | 480 | 480 | 500 | 500 | 500 | 500 | 500 | 520 | 520 | 520 | 540 | 540 | 560 | 560 | 580 | 580 | 600 | 600 | 620 | 640 | 640 | 660 | 680 | 680 | 700 | 720 | 740 | 760 | 780 | 800 | 820 | 840 | 860 | 880 | 920 | 940 | 960 | 980 | 1020 | 1040 | 1060 | 1080 | 1100 | 1120 | 1140 | 1160 | 1180 | 1200 | 1240 | 1260 | 1280 | 1300 | 1320 | 1340 | 1360 | 1360 | 1380 | 1400 | 1420 | 1440 | 1460 | 1460 | 1480 | 1500 | 1520 | 1520 | 1540 | 1560 | 1560 | 1580 | 1600 | 1600 | 1620 | 1620 | 1640 | 1660 | 1660 | 1660 | 0
394 | 400 | 42 | 42 | 52 | 5 | 0 | 4800 | 0 | 15 | 0 | 15 | 0 |  | 0.42 | 1600 | 10.54 | 10.3 | 271.8 | GOOD | 480 | 480 | 480 | 480 | 480 | 480 | 480 | 480 | 480 | 480 | 480 | 500 | 500 | 500 | 500 | 520 | 520 | 540 | 540 | 540 | 560 | 560 | 580 | 580 | 600 | 600 | 620 | 620 | 640 | 640 | 660 | 680 | 700 | 720 | 740 | 760 | 780 | 800 | 820 | 840 | 860 | 880 | 920 | 920 | 960 | 960 | 1000 | 1000 | 1020 | 1040 | 1060 | 1080 | 1100 | 1120 | 1140 | 1160 | 1180 | 1200 | 1220 | 1240 | 1260 | 1260 | 1280 | 1300 | 1320 | 1340 | 1360 | 1380 | 1380 | 1400 | 1420 | 1440 | 1440 | 1460 | 1480 | 1480 | 1500 | 1520 | 1520 | 1540 | 1560 | 1560 | 1580 | 1580 | 1600 | 1600 | 1600 | 0
395 | 400 | 42 | 42 | 52 | 5 | 0 | 4800 | 0 | 15 | 0 | 15 | 0 |  | 0.39 | 1740 | 10.54 | 10.28 | 303.5 | GOOD | 460 | 460 | 460 | 460 | 460 | 460 | 460 | 460 | 460 | 460 | 460 | 480 | 480 | 480 | 500 | 500 | 520 | 540 | 540 | 560 | 580 | 600 | 620 | 640 | 660 | 680 | 700 | 720 | 760 | 780 | 820 | 840 | 880 | 900 | 940 | 980 | 1000 | 1020 | 1040 | 1080 | 1100 | 1120 | 1160 | 1180 | 1200 | 1220 | 1240 | 1280 | 1280 | 1320 | 1340 | 1360 | 1380 | 1400 | 1400 | 1440 | 1440 | 1460 | 1480 | 1500 | 1520 | 1540 | 1540 | 1560 | 1580 | 1600 | 1600 | 1620 | 1640 | 1640 | 1660 | 1680 | 1680 | 1700 | 1720 | 1720 | 1740 | 1740 | 1740 | 0
396 | 400 | 42 | 42 | 52 | 5 | 0 | 4800 | 0 | 15 | 0 | 15 | 0 |  | 0.36 | 1760 | 10.54 | 10.3 | 292.5 | GOOD | 520 | 520 | 520 | 520 | 520 | 520 | 520 | 520 | 520 | 520 | 520 | 540 | 540 | 540 | 560 | 560 | 580 | 600 | 620 | 640 | 660 | 680 | 700 | 720 | 760 | 780 | 820 | 860 | 900 | 940 | 980 | 1000 | 1040 | 1060 | 1100 | 1120 | 1140 | 1160 | 1200 | 1220 | 1240 | 1260 | 1280 | 1300 | 1320 | 1340 | 1360 | 1380 | 1400 | 1420 | 1440 | 1460 | 1500 | 1500 | 1520 | 1540 | 1560 | 1580 | 1600 | 1620 | 1620 | 1640 | 1660 | 1680 | 1680 | 1700 | 1720 | 1720 | 1740 | 1740 | 1760 | 1760 | 1780 | 1780 | 1760 | 0
397 | 400 | 42 | 42 | 52 | 5 | 0 | 4800 | 0 | 15 | 0 | 15 | 0 |  | 0.37 | 1780 | 10.54 | 10.3 | 260.9 | GOOD | 540 | 540 | 540 | 540 | 540 | 540 | 540 | 540 | 560 | 560 | 560 | 560 | 560 | 580 | 580 | 600 | 600 | 620 | 640 | 640 | 660 | 680 | 700 | 740 | 760 | 780 | 800 | 840 | 880 | 900 | 940 | 960 | 1000 | 1020 | 1040 | 1080 | 1100 | 1120 | 1160 | 1180 | 1200 | 1220 | 1260 | 1280 | 1300 | 1320 | 1340 | 1360 | 1380 | 1420 | 1440 | 1460 | 1480 | 1500 | 1520 | 1540 | 1560 | 1580 | 1580 | 1600 | 1620 | 1640 | 1660 | 1680 | 1680 | 1700 | 1720 | 1720 | 1740 | 1760 | 1760 | 1780 | 1780 | 1800 | 1800 | 1720 | 0
398 | 400 | 42 | 42 | 52 | 5 | 0 | 4800 | 0 | 15 | 0 | 15 | 0 |  | 0.46 | 1520 | 10.52 | 10.3 | 261.7 | GOOD | 540 | 540 | 540 | 540 | 540 | 540 | 540 | 540 | 560 | 560 | 560 | 560 | 560 | 560 | 560 | 560 | 580 | 580 | 580 | 580 | 580 | 600 | 600 | 600 | 600 | 600 | 620 | 620 | 620 | 620 | 640 | 640 | 640 | 660 | 660 | 680 | 680 | 680 | 700 | 700 | 720 | 720 | 720 | 740 | 740 | 760 | 760 | 780 | 800 | 820 | 820 | 840 | 860 | 860 | 880 | 900 | 920 | 940 | 960 | 980 | 980 | 1020 | 1020 | 1040 | 1060 | 1080 | 1100 | 1120 | 1140 | 1160 | 1180 | 1200 | 1220 | 1240 | 1260 | 1280 | 1280 | 1300 | 1320 | 1340 | 1360 | 1380 | 1400 | 1420 | 1420 | 1440 | 1460 | 1480 | 1480 | 1500 | 1520 | 1520 | 1540 | 0
399 | 400 | 42 | 42 | 52 | 5 | 0 | 4800 | 0 | 15 | 0 | 15 | 0 |  | 0.46 | 1460 | 10.52 | 10.32 | 257.7 | GOOD | 560 | 560 | 560 | 560 | 560 | 560 | 560 | 560 | 560 | 560 | 560 | 560 | 560 | 580 | 580 | 580 | 580 | 580 | 600 | 600 | 600 | 600 | 620 | 620 | 620 | 640 | 640 | 640 | 660 | 660 | 660 | 680 | 680 | 680 | 700 | 700 | 720 | 720 | 740 | 740 | 760 | 760 | 780 | 780 | 800 | 820 | 820 | 840 | 860 | 860 | 880 | 900 | 920 | 920 | 940 | 960 | 960 | 980 | 1000 | 1020 | 1040 | 1040 | 1060 | 1080 | 1100 | 1120 | 1120 | 1140 | 1160 | 1180 | 1200 | 1200 | 1220 | 1240 | 1260 | 1260 | 1280 | 1300 | 1300 | 1320 | 1340 | 1360 | 1360 | 1380 | 1380 | 1400 | 1420 | 1420 | 1440 | 1460 | 1460 | 1460 | 1460 | 1400 | 1340 | 1360 | 1340 | 1360 | 1360 | 1380 | 1380 | 1400 | 1420 | 1420 | 1440 | 1460 | 1460 | 1460 | 1460 | 0
400 | 400 | 42 | 42 | 52 | 5 | 0 | 4800 | 0 | 15 | 0 | 15 | 0 |  | 0.47 | 1480 | 10.52 | 10.3 | 241.2 | GOOD | 560 | 560 | 560 | 560 | 560 | 560 | 560 | 560 | 560 | 560 | 560 | 560 | 560 | 580 | 580 | 580 | 580 | 580 | 600 | 600 | 600 | 600 | 600 | 620 | 620 | 620 | 620 | 620 | 640 | 640 | 640 | 660 | 660 | 660 | 680 | 680 | 680 | 700 | 700 | 700 | 720 | 720 | 740 | 740 | 740 | 760 | 760 | 760 | 780 | 780 | 800 | 800 | 820 | 820 | 840 | 840 | 860 | 860 | 880 | 900 | 900 | 920 | 940 | 960 | 960 | 980 | 1000 | 1020 | 1040 | 1060 | 1060 | 1080 | 1100 | 1120 | 1140 | 1160 | 1180 | 1200 | 1220 | 1240 | 1260 | 1280 | 1300 | 1320 | 1340 | 1360 | 1360 | 1380 | 1400 | 1420 | 1440 | 1460 | 1460 | 1480 | 1500 | 0
401 | 400 | 42 | 42 | 52 | 5 | 0 | 4800 | 0 | 15 | 0 | 15 | 0 |  | 0.47 | 1420 | 10.54 | 10.32 | 270.9 | GOOD | 560 | 560 | 580 | 560 | 560 | 560 | 580 | 580 | 580 | 580 | 580 | 580 | 580 | 580 | 580 | 600 | 600 | 600 | 600 | 600 | 600 | 620 | 620 | 620 | 620 | 620 | 640 | 640 | 640 | 640 | 660 | 660 | 660 | 660 | 680 | 680 | 680 | 700 | 700 | 700 | 720 | 720 | 720 | 740 | 740 | 740 | 760 | 760 | 780 | 780 | 800 | 820 | 820 | 840 | 840 | 860 | 880 | 880 | 900 | 920 | 940 | 940 | 960 | 980 | 1000 | 1000 | 1020 | 1040 | 1060 | 1060 | 1080 | 1100 | 1120 | 1140 | 1160 | 1180 | 1180 | 1200 | 1220 | 1240 | 1240 | 1260 | 1280 | 1300 | 1300 | 1320 | 1340 | 1360 | 1360 | 1380 | 1400 | 1400 | 1420 | 1440 | 1460 | 0
402 | 400 | 42 | 42 | 52 | 5 | 0 | 4800 | 0 | 15 | 0 | 15 | 0 |  | 0.4 | 1700 | 10.56 | 10.3 | 322.2 | GOOD | 560 | 560 | 560 | 560 | 560 | 560 | 560 | 560 | 560 | 560 | 560 | 580 | 580 | 580 | 580 | 580 | 600 | 600 | 600 | 620 | 620 | 620 | 640 | 640 | 640 | 660 | 660 | 680 | 680 | 700 | 700 | 720 | 720 | 740 | 760 | 780 | 800 | 820 | 840 | 880 | 900 | 940 | 960 | 1000 | 1020 | 1040 | 1060 | 1100 | 1120 | 1160 | 1180 | 1200 | 1220 | 1240 | 1260 | 1300 | 1320 | 1340 | 1360 | 1380 | 1400 | 1420 | 1440 | 1460 | 1480 | 1500 | 1520 | 1520 | 1540 | 1560 | 1580 | 1600 | 1600 | 1620 | 1640 | 1640 | 1660 | 1680 | 1680 | 1700 | 1700 | 0
403 | 400 | 42 | 42 | 52 | 5 | 0 | 4800 | 0 | 15 | 0 | 15 | 0 |  | 0.42 | 1620 | 10.54 | 10.28 | 282.4 | GOOD | 540 | 540 | 540 | 540 | 540 | 540 | 540 | 540 | 540 | 540 | 540 | 540 | 560 | 560 | 560 | 560 | 580 | 580 | 580 | 600 | 600 | 600 | 620 | 620 | 640 | 640 | 660 | 660 | 680 | 680 | 700 | 720 | 720 | 740 | 760 | 780 | 800 | 820 | 820 | 840 | 860 | 880 | 900 | 920 | 940 | 960 | 980 | 1020 | 1040 | 1060 | 1080 | 1100 | 1120 | 1140 | 1160 | 1200 | 1200 | 1220 | 1240 | 1260 | 1280 | 1300 | 1320 | 1340 | 1360 | 1380 | 1400 | 1420 | 1440 | 1460 | 1460 | 1480 | 1500 | 1520 | 1540 | 1540 | 1560 | 1580 | 1580 | 1600 | 1600 | 1620 | 1620 | 1640 | 1640 | 0
404 | 401 | 42 | 42 | 52 | 5 | 0 | 4800 | 0 | 15 | 0 | 15 | 0 |  | 0.4 | 1700 | 10.52 | 10.28 | 282.6 | GOOD | 560 | 560 | 560 | 560 | 560 | 560 | 560 | 560 | 560 | 560 | 560 | 560 | 580 | 580 | 580 | 580 | 600 | 600 | 600 | 620 | 620 | 640 | 640 | 640 | 660 | 660 | 680 | 680 | 700 | 720 | 740 | 740 | 760 | 780 | 800 | 820 | 860 | 880 | 900 | 920 | 940 | 980 | 1000 | 1020 | 1040 | 1080 | 1100 | 1120 | 1140 | 1180 | 1200 | 1220 | 1240 | 1260 | 1280 | 1320 | 1340 | 1360 | 1380 | 1400 | 1420 | 1440 | 1460 | 1480 | 1500 | 1520 | 1540 | 1560 | 1560 | 1580 | 1600 | 1600 | 1620 | 1640 | 1660 | 1660 | 1680 | 1680 | 1700 | 1700 | 1720 | 0
405 | 401 | 42 | 42 | 52 | 5 | 0 | 4800 | 0 | 15 | 0 | 15 | 0 |  | 0.45 | 1500 | 10.52 | 10.3 | 204.7 | GOOD | 580 | 580 | 580 | 580 | 580 | 580 | 580 | 580 | 580 | 580 | 600 | 600 | 600 | 600 | 600 | 600 | 600 | 620 | 620 | 620 | 620 | 640 | 640 | 640 | 640 | 640 | 660 | 660 | 660 | 660 | 680 | 680 | 680 | 700 | 700 | 700 | 720 | 720 | 720 | 740 | 740 | 760 | 760 | 780 | 780 | 800 | 800 | 820 | 840 | 840 | 860 | 880 | 880 | 900 | 920 | 940 | 940 | 960 | 980 | 1000 | 1020 | 1040 | 1060 | 1080 | 1100 | 1100 | 1120 | 1140 | 1160 | 1180 | 1200 | 1220 | 1240 | 1260 | 1280 | 1280 | 1300 | 1320 | 1340 | 1360 | 1380 | 1380 | 1400 | 1420 | 1440 | 1460 | 1460 | 1480 | 1500 | 1500 | 1520 | 1520 | 0
406 | 400 | 42 | 42 | 52 | 5 | 0 | 4800 | 0 | 15 | 0 | 15 | 0 |  | 0.4 | 1660 | 10.54 | 10.3 | 294.6 | GOOD | 580 | 580 | 580 | 580 | 580 | 580 | 580 | 580 | 580 | 580 | 580 | 580 | 600 | 600 | 600 | 600 | 620 | 620 | 620 | 640 | 640 | 640 | 660 | 660 | 680 | 680 | 700 | 700 | 720 | 720 | 740 | 760 | 760 | 780 | 800 | 820 | 840 | 860 | 880 | 900 | 920 | 940 | 960 | 980 | 1000 | 1020 | 1040 | 1060 | 1080 | 1120 | 1140 | 1160 | 1180 | 1200 | 1220 | 1240 | 1260 | 1280 | 1300 | 1320 | 1340 | 1360 | 1380 | 1400 | 1420 | 1440 | 1440 | 1460 | 1480 | 1500 | 1520 | 1540 | 1560 | 1560 | 1580 | 1600 | 1620 | 1620 | 1640 | 1640 | 1660 | 1660 | 0
407 | 400 | 42 | 42 | 52 | 5 | 0 | 4800 | 0 | 15 | 0 | 15 | 0 |  | 0.44 | 1540 | 10.54 | 10.3 | 276.9 | GOOD | 560 | 560 | 560 | 560 | 560 | 560 | 560 | 560 | 560 | 560 | 560 | 580 | 580 | 580 | 580 | 580 | 600 | 600 | 600 | 620 | 620 | 620 | 640 | 640 | 640 | 640 | 660 | 660 | 680 | 680 | 680 | 680 | 700 | 700 | 700 | 720 | 720 | 740 | 740 | 760 | 760 | 780 | 780 | 800 | 820 | 840 | 840 | 860 | 880 | 900 | 920 | 920 | 940 | 960 | 980 | 1000 | 1020 | 1040 | 1080 | 1080 | 1120 | 1140 | 1160 | 1160 | 1180 | 1200 | 1220 | 1240 | 1260 | 1280 | 1300 | 1320 | 1340 | 1340 | 1360 | 1380 | 1400 | 1400 | 1420 | 1440 | 1460 | 1460 | 1480 | 1500 | 1500 | 1520 | 1520 | 1540 | 1540 | 1540 | 0
408 | 400 | 42 | 42 | 52 | 5 | 0 | 4800 | 0 | 15 | 0 | 15 | 0 |  | 0.38 | 1660 | 10.52 | 10.28 | 300.1 | GOOD | 580 | 580 | 580 | 580 | 580 | 580 | 580 | 580 | 600 | 600 | 600 | 600 | 600 | 600 | 620 | 620 | 620 | 640 | 640 | 660 | 660 | 680 | 700 | 700 | 720 | 740 | 760 | 760 | 780 | 800 | 820 | 860 | 880 | 900 | 920 | 940 | 980 | 1000 | 1020 | 1040 | 1080 | 1100 | 1120 | 1140 | 1160 | 1180 | 1220 | 1240 | 1260 | 1280 | 1300 | 1320 | 1340 | 1360 | 1380 | 1380 | 1400 | 1420 | 1440 | 1460 | 1480 | 1500 | 1520 | 1520 | 1540 | 1560 | 1560 | 1580 | 1580 | 1600 | 1620 | 1620 | 1640 | 1640 | 1660 | 1660 | 1660 | 1680 | 0
409 | 401 | 42 | 42 | 52 | 5 | 0 | 4800 | 0 | 15 | 0 | 15 | 0 |  | 0.39 | 1700 | 10.54 | 10.28 | 273.4 | GOOD | 600 | 600 | 600 | 600 | 600 | 600 | 600 | 600 | 600 | 600 | 620 | 620 | 620 | 620 | 620 | 620 | 640 | 640 | 640 | 660 | 660 | 660 | 680 | 680 | 700 | 700 | 700 | 720 | 740 | 740 | 760 | 780 | 800 | 800 | 840 | 840 | 880 | 880 | 920 | 940 | 960 | 980 | 1020 | 1040 | 1080 | 1100 | 1120 | 1140 | 1180 | 1200 | 1220 | 1240 | 1280 | 1300 | 1320 | 1320 | 1360 | 1380 | 1400 | 1420 | 1440 | 1460 | 1480 | 1500 | 1520 | 1540 | 1560 | 1580 | 1600 | 1600 | 1620 | 1640 | 1640 | 1660 | 1660 | 1680 | 1680 | 1700 | 1700 | 0
410 | 401 | 42 | 42 | 52 | 5 | 0 | 4800 | 0 | 15 | 0 | 15 | 0 |  | 0.46 | 1400 | 10.54 | 10.3 | 263.2 | GOOD | 600 | 600 | 600 | 600 | 600 | 600 | 600 | 600 | 600 | 600 | 600 | 620 | 620 | 620 | 620 | 620 | 620 | 620 | 620 | 640 | 640 | 640 | 640 | 640 | 640 | 660 | 660 | 660 | 660 | 660 | 680 | 680 | 680 | 680 | 700 | 700 | 700 | 720 | 720 | 720 | 740 | 740 | 740 | 760 | 760 | 760 | 780 | 780 | 800 | 800 | 820 | 820 | 840 | 840 | 860 | 860 | 880 | 880 | 900 | 920 | 940 | 940 | 960 | 980 | 980 | 1000 | 1020 | 1040 | 1060 | 1060 | 1080 | 1100 | 1120 | 1140 | 1160 | 1180 | 1180 | 1200 | 1220 | 1240 | 1260 | 1280 | 1280 | 1300 | 1320 | 1320 | 1340 | 1360 | 1360 | 1380 | 1400 | 1400 | 1420 | 1420 | 0
411 | 400 | 42 | 42 | 52 | 5 | 0 | 4800 | 0 | 15 | 0 | 15 | 0 |  | 0.44 | 1460 | 10.54 | 10.32 | 255.9 | GOOD | 600 | 600 | 600 | 600 | 600 | 600 | 600 | 600 | 600 | 600 | 600 | 600 | 620 | 620 | 620 | 620 | 620 | 640 | 640 | 640 | 640 | 660 | 660 | 660 | 660 | 660 | 680 | 680 | 680 | 680 | 700 | 700 | 700 | 720 | 720 | 720 | 740 | 740 | 740 | 760 | 760 | 760 | 780 | 780 | 800 | 800 | 820 | 840 | 840 | 860 | 880 | 880 | 900 | 920 | 940 | 940 | 960 | 980 | 1000 | 1020 | 1040 | 1060 | 1080 | 1100 | 1120 | 1120 | 1160 | 1160 | 1180 | 1200 | 1220 | 1240 | 1260 | 1260 | 1280 | 1300 | 1300 | 1320 | 1340 | 1340 | 1360 | 1380 | 1380 | 1400 | 1420 | 1420 | 1440 | 1440 | 1460 | 1460 | 1460 | 0
412 | 401 | 42 | 42 | 52 | 5 | 0 | 4800 | 0 | 15 | 0 | 15 | 0 |  | 0.41 | 1640 | 10.54 | 10.28 | 257.8 | GOOD | 580 | 580 | 600 | 600 | 600 | 600 | 600 | 600 | 600 | 600 | 600 | 600 | 600 | 620 | 620 | 620 | 620 | 640 | 640 | 640 | 660 | 660 | 660 | 680 | 680 | 680 | 700 | 700 | 720 | 720 | 740 | 740 | 760 | 760 | 780 | 800 | 820 | 840 | 860 | 880 | 900 | 920 | 940 | 960 | 980 | 1000 | 1020 | 1040 | 1060 | 1080 | 1100 | 1120 | 1160 | 1180 | 1200 | 1220 | 1240 | 1260 | 1280 | 1300 | 1320 | 1340 | 1360 | 1360 | 1380 | 1400 | 1420 | 1440 | 1460 | 1480 | 1500 | 1500 | 1520 | 1540 | 1560 | 1560 | 1580 | 1600 | 1600 | 1620 | 1640 | 1640 | 1660 | 1620 | 0
413 | 401 | 42 | 42 | 52 | 5 | 0 | 4800 | 0 | 15 | 0 | 15 | 0 |  | 0.41 | 1560 | 10.52 | 10.3 | 232.3 | GOOD | 620 | 620 | 620 | 620 | 620 | 620 | 620 | 620 | 620 | 620 | 620 | 620 | 640 | 640 | 640 | 640 | 660 | 660 | 660 | 660 | 680 | 680 | 680 | 700 | 700 | 720 | 720 | 740 | 740 | 760 | 760 | 780 | 800 | 800 | 820 | 840 | 860 | 860 | 880 | 900 | 920 | 940 | 960 | 980 | 1000 | 1020 | 1040 | 1060 | 1080 | 1100 | 1120 | 1140 | 1160 | 1180 | 1200 | 1220 | 1220 | 1240 | 1260 | 1280 | 1300 | 1300 | 1320 | 1340 | 1360 | 1380 | 1380 | 1400 | 1420 | 1440 | 1440 | 1460 | 1480 | 1480 | 1500 | 1500 | 1520 | 1540 | 1540 | 1560 | 1560 | 1580 | 1580 | 1560 | 0
414 | 401 | 42 | 42 | 52 | 5 | 0 | 4800 | 0 | 15 | 0 | 15 | 0 |  | 0.44 | 1520 | 10.54 | 10.3 | 285.6 | GOOD | 580 | 580 | 580 | 580 | 580 | 580 | 580 | 580 | 580 | 580 | 580 | 600 | 600 | 600 | 600 | 600 | 620 | 620 | 620 | 620 | 620 | 640 | 640 | 640 | 640 | 660 | 660 | 660 | 660 | 680 | 680 | 680 | 700 | 700 | 700 | 720 | 720 | 740 | 740 | 740 | 760 | 760 | 780 | 780 | 800 | 800 | 820 | 840 | 840 | 860 | 880 | 900 | 900 | 920 | 940 | 960 | 960 | 980 | 1000 | 1020 | 1040 | 1060 | 1080 | 1100 | 1120 | 1140 | 1160 | 1180 | 1200 | 1220 | 1220 | 1240 | 1260 | 1280 | 1300 | 1320 | 1340 | 1340 | 1360 | 1380 | 1400 | 1420 | 1420 | 1440 | 1460 | 1480 | 1480 | 1500 | 1520 | 1520 | 1540 | 0
415 | 400 | 42 | 42 | 52 | 5 | 0 | 4800 | 0 | 15 | 0 | 15 | 0 |  | 0.43 | 1520 | 10.52 | 10.3 | 262.6 | GOOD | 580 | 580 | 580 | 580 | 580 | 580 | 580 | 580 | 580 | 580 | 580 | 600 | 600 | 600 | 600 | 620 | 620 | 620 | 620 | 640 | 640 | 640 | 640 | 660 | 660 | 680 | 680 | 680 | 700 | 700 | 700 | 720 | 720 | 740 | 740 | 740 | 760 | 760 | 780 | 780 | 800 | 800 | 820 | 840 | 840 | 860 | 880 | 900 | 920 | 940 | 940 | 960 | 980 | 1000 | 1020 | 1040 | 1060 | 1080 | 1100 | 1120 | 1140 | 1160 | 1180 | 1200 | 1220 | 1240 | 1260 | 1280 | 1280 | 1300 | 1320 | 1340 | 1360 | 1360 | 1380 | 1400 | 1420 | 1420 | 1440 | 1460 | 1460 | 1480 | 1480 | 1500 | 1520 | 1520 | 1520 | 1540 | 0
416 | 400 | 42 | 42 | 52 | 5 | 0 | 4800 | 0 | 15 | 0 | 15 | 0 |  | 0.48 | 1380 | 10.52 | 10.32 | 327.8 | GOOD | 600 | 580 | 580 | 580 | 580 | 580 | 600 | 600 | 600 | 600 | 600 | 600 | 600 | 600 | 620 | 620 | 620 | 620 | 620 | 640 | 640 | 640 | 640 | 640 | 640 | 660 | 660 | 660 | 660 | 680 | 680 | 680 | 680 | 680 | 700 | 700 | 700 | 700 | 700 | 720 | 720 | 720 | 720 | 720 | 740 | 740 | 740 | 740 | 760 | 760 | 760 | 760 | 780 | 780 | 780 | 800 | 800 | 800 | 820 | 820 | 840 | 840 | 860 | 860 | 880 | 880 | 900 | 920 | 920 | 940 | 960 | 980 | 1000 | 1020 | 1020 | 1040 | 1060 | 1080 | 1100 | 1120 | 1140 | 1160 | 1180 | 1180 | 1200 | 1220 | 1240 | 1260 | 1280 | 1280 | 1300 | 1320 | 1340 | 1360 | 1380 | 1380 | 1400 | 0
417 | 400 | 42 | 42 | 52 | 5 | 0 | 4800 | 0 | 15 | 0 | 15 | 0 |  | 0.44 | 1520 | 10.52 | 10.32 | 280.7 | GOOD | 580 | 560 | 560 | 580 | 560 | 560 | 580 | 580 | 580 | 580 | 580 | 580 | 580 | 600 | 600 | 600 | 600 | 620 | 620 | 620 | 620 | 640 | 640 | 640 | 640 | 660 | 660 | 680 | 680 | 680 | 700 | 700 | 700 | 720 | 720 | 740 | 740 | 760 | 760 | 780 | 800 | 800 | 820 | 840 | 860 | 880 | 900 | 900 | 920 | 940 | 960 | 980 | 1000 | 1020 | 1020 | 1040 | 1060 | 1080 | 1100 | 1120 | 1140 | 1160 | 1180 | 1200 | 1220 | 1220 | 1240 | 1260 | 1280 | 1300 | 1320 | 1320 | 1340 | 1360 | 1380 | 1380 | 1400 | 1420 | 1420 | 1440 | 1440 | 1460 | 1480 | 1480 | 1500 | 1500 | 1520 | 1520 | 1520 | 0
418 | 401 | 42 | 42 | 52 | 5 | 0 | 4800 | 0 | 15 | 0 | 15 | 0 |  | 0.39 | 1700 | 10.54 | 10.3 | 279.9 | GOOD | 600 | 600 | 600 | 600 | 600 | 600 | 600 | 600 | 600 | 600 | 600 | 600 | 600 | 620 | 620 | 620 | 620 | 640 | 640 | 660 | 660 | 660 | 680 | 680 | 700 | 700 | 720 | 720 | 740 | 760 | 780 | 800 | 820 | 840 | 860 | 880 | 900 | 920 | 940 | 980 | 1000 | 1020 | 1040 | 1080 | 1100 | 1120 | 1160 | 1180 | 1200 | 1220 | 1260 | 1280 | 1300 | 1320 | 1340 | 1360 | 1380 | 1400 | 1420 | 1440 | 1460 | 1480 | 1500 | 1500 | 1520 | 1540 | 1560 | 1580 | 1580 | 1600 | 1620 | 1620 | 1640 | 1660 | 1660 | 1680 | 1680 | 1700 | 1700 | 0
419 | 400 | 42 | 42 | 52 | 5 | 0 | 4800 | 0 | 15 | 0 | 15 | 0 |  | 0.41 | 1580 | 10.54 | 10.28 | 241.1 | GOOD | 600 | 600 | 600 | 600 | 600 | 620 | 620 | 620 | 620 | 620 | 620 | 620 | 620 | 640 | 640 | 640 | 640 | 660 | 660 | 660 | 680 | 680 | 700 | 700 | 700 | 720 | 720 | 740 | 740 | 760 | 780 | 780 | 800 | 800 | 820 | 840 | 860 | 860 | 880 | 900 | 920 | 940 | 940 | 960 | 980 | 1000 | 1020 | 1040 | 1060 | 1080 | 1100 | 1120 | 1140 | 1160 | 1180 | 1200 | 1220 | 1240 | 1240 | 1260 | 1280 | 1300 | 1320 | 1340 | 1360 | 1380 | 1380 | 1400 | 1420 | 1440 | 1460 | 1480 | 1480 | 1500 | 1520 | 1520 | 1540 | 1560 | 1560 | 1580 | 1580 | 1600 | 1600 | 1580 | 0
420 | 400 | 42 | 42 | 52 | 5 | 0 | 4800 | 0 | 15 | 0 | 15 | 0 |  | 0.39 | 1620 | 10.52 | 10.3 | 272.4 | GOOD | 600 | 600 | 600 | 600 | 600 | 600 | 600 | 600 | 600 | 600 | 620 | 620 | 620 | 620 | 620 | 640 | 640 | 640 | 660 | 660 | 680 | 680 | 680 | 700 | 700 | 720 | 740 | 740 | 760 | 780 | 800 | 820 | 840 | 860 | 880 | 900 | 920 | 940 | 980 | 1000 | 1020 | 1040 | 1060 | 1080 | 1100 | 1120 | 1140 | 1160 | 1200 | 1220 | 1240 | 1260 | 1280 | 1280 | 1300 | 1320 | 1340 | 1360 | 1380 | 1380 | 1400 | 1420 | 1440 | 1460 | 1460 | 1480 | 1500 | 1500 | 1520 | 1540 | 1540 | 1560 | 1560 | 1580 | 1580 | 1600 | 1600 | 1620 | 1620 | 0
421 | 400 | 42 | 42 | 52 | 5 | 0 | 4800 | 0 | 15 | 0 | 15 | 0 |  | 0.41 | 1560 | 10.54 | 10.3 | 289.7 | GOOD | 640 | 620 | 620 | 620 | 620 | 640 | 640 | 640 | 640 | 640 | 640 | 640 | 640 | 640 | 660 | 660 | 660 | 660 | 680 | 680 | 680 | 680 | 700 | 700 | 700 | 720 | 720 | 720 | 740 | 740 | 740 | 760 | 760 | 780 | 800 | 800 | 820 | 840 | 860 | 880 | 900 | 920 | 940 | 940 | 980 | 980 | 1020 | 1020 | 1040 | 1060 | 1080 | 1100 | 1120 | 1140 | 1160 | 1180 | 1200 | 1220 | 1240 | 1240 | 1260 | 1280 | 1300 | 1320 | 1340 | 1340 | 1360 | 1380 | 1400 | 1400 | 1420 | 1440 | 1460 | 1460 | 1480 | 1480 | 1500 | 1520 | 1520 | 1540 | 1540 | 1560 | 1560 | 1560 | 0
422 | 400 | 42 | 42 | 52 | 5 | 0 | 4800 | 0 | 15 | 0 | 15 | 0 |  | 0.44 | 1440 | 10.52 | 10.32 | 315.2 | GOOD | 600 | 600 | 600 | 600 | 600 | 600 | 600 | 600 | 600 | 600 | 600 | 600 | 620 | 620 | 620 | 620 | 620 | 640 | 640 | 640 | 640 | 660 | 660 | 660 | 660 | 680 | 680 | 680 | 700 | 700 | 700 | 720 | 720 | 720 | 740 | 740 | 740 | 760 | 760 | 760 | 780 | 780 | 800 | 800 | 820 | 820 | 840 | 840 | 860 | 860 | 880 | 900 | 920 | 920 | 940 | 960 | 980 | 1000 | 1000 | 1020 | 1040 | 1060 | 1080 | 1080 | 1100 | 1120 | 1140 | 1160 | 1160 | 1180 | 1200 | 1220 | 1220 | 1240 | 1260 | 1280 | 1280 | 1300 | 1320 | 1340 | 1340 | 1360 | 1380 | 1380 | 1400 | 1400 | 1420 | 1440 | 1440 | 1460 | 1460 | 0
423 | 401 | 42 | 42 | 52 | 5 | 0 | 4800 | 0 | 15 | 0 | 15 | 0 |  | 0.43 | 1580 | 10.54 | 10.3 | 307.9 | GOOD | 560 | 560 | 560 | 560 | 560 | 560 | 560 | 560 | 560 | 560 | 580 | 580 | 580 | 580 | 580 | 580 | 600 | 600 | 600 | 600 | 600 | 620 | 620 | 620 | 620 | 640 | 640 | 640 | 660 | 660 | 680 | 680 | 700 | 700 | 720 | 720 | 740 | 740 | 760 | 780 | 780 | 800 | 820 | 820 | 840 | 860 | 880 | 900 | 920 | 940 | 960 | 980 | 1000 | 1020 | 1060 | 1080 | 1100 | 1120 | 1140 | 1160 | 1180 | 1200 | 1220 | 1240 | 1260 | 1280 | 1300 | 1320 | 1340 | 1360 | 1380 | 1400 | 1420 | 1440 | 1460 | 1460 | 1480 | 1500 | 1520 | 1520 | 1540 | 1540 | 1560 | 1580 | 1580 | 1600 | 1600 | 1600 | 0
424 | 400 | 42 | 42 | 52 | 5 | 0 | 4800 | 0 | 15 | 0 | 15 | 0 |  | 0.42 | 1520 | 10.54 | 10.28 | 246.6 | GOOD | 600 | 600 | 600 | 600 | 600 | 600 | 600 | 600 | 600 | 600 | 600 | 620 | 620 | 620 | 620 | 640 | 640 | 640 | 660 | 660 | 660 | 680 | 680 | 700 | 700 | 700 | 720 | 720 | 740 | 740 | 760 | 760 | 780 | 780 | 800 | 820 | 820 | 840 | 860 | 880 | 880 | 900 | 920 | 920 | 940 | 960 | 980 | 1000 | 1000 | 1020 | 1040 | 1060 | 1080 | 1080 | 1100 | 1120 | 1140 | 1160 | 1180 | 1200 | 1220 | 1220 | 1240 | 1260 | 1280 | 1300 | 1300 | 1320 | 1340 | 1360 | 1360 | 1380 | 1400 | 1400 | 1420 | 1440 | 1440 | 1460 | 1460 | 1480 | 1480 | 1500 | 1520 | 1520 | 1520 | 1520 | 0
425 | 401 | 42 | 42 | 52 | 5 | 0 | 4800 | 0 | 15 | 0 | 15 | 0 |  | 0.45 | 1480 | 10.54 | 10.28 | 229.3 | GOOD | 560 | 560 | 560 | 560 | 560 | 560 | 580 | 580 | 580 | 580 | 580 | 580 | 580 | 580 | 600 | 600 | 600 | 600 | 600 | 620 | 620 | 620 | 620 | 640 | 640 | 640 | 640 | 660 | 660 | 660 | 660 | 680 | 680 | 680 | 700 | 700 | 720 | 720 | 740 | 740 | 760 | 760 | 780 | 800 | 800 | 820 | 840 | 860 | 860 | 880 | 900 | 920 | 940 | 940 | 960 | 980 | 1000 | 1000 | 1020 | 1040 | 1060 | 1060 | 1080 | 1100 | 1120 | 1140 | 1140 | 1160 | 1180 | 1200 | 1220 | 1240 | 1260 | 1260 | 1280 | 1300 | 1320 | 1320 | 1340 | 1360 | 1380 | 1380 | 1400 | 1420 | 1440 | 1440 | 1460 | 1480 | 1480 | 1500 | 1500 | 1500 | 0
426 | 400 | 42 | 42 | 52 | 5 | 0 | 4800 | 0 | 15 | 0 | 15 | 0 |  | 0.41 | 1560 | 10.54 | 10.28 | 248 | GOOD | 600 | 600 | 600 | 600 | 600 | 600 | 600 | 600 | 600 | 600 | 600 | 620 | 620 | 620 | 620 | 640 | 640 | 640 | 660 | 660 | 660 | 680 | 680 | 680 | 700 | 720 | 720 | 740 | 740 | 760 | 780 | 800 | 800 | 820 | 840 | 840 | 860 | 880 | 900 | 920 | 940 | 960 | 980 | 980 | 1000 | 1020 | 1040 | 1060 | 1080 | 1100 | 1120 | 1120 | 1140 | 1160 | 1180 | 1200 | 1220 | 1240 | 1260 | 1260 | 1280 | 1300 | 1320 | 1320 | 1340 | 1360 | 1380 | 1400 | 1400 | 1420 | 1440 | 1440 | 1460 | 1480 | 1500 | 1500 | 1520 | 1520 | 1540 | 1540 | 1560 | 1560 | 1560 | 1560 | 0
427 | 401 | 42 | 42 | 52 | 5 | 0 | 4800 | 0 | 15 | 0 | 15 | 0 |  | 0.39 | 1640 | 10.54 | 10.28 | 287.6 | GOOD | 600 | 600 | 600 | 600 | 600 | 620 | 620 | 620 | 620 | 620 | 620 | 620 | 620 | 640 | 640 | 640 | 640 | 660 | 660 | 660 | 680 | 680 | 700 | 700 | 700 | 720 | 720 | 740 | 760 | 780 | 800 | 820 | 840 | 860 | 880 | 900 | 920 | 940 | 960 | 1000 | 1000 | 1040 | 1060 | 1080 | 1100 | 1120 | 1140 | 1160 | 1180 | 1220 | 1240 | 1260 | 1280 | 1300 | 1320 | 1340 | 1360 | 1380 | 1400 | 1420 | 1440 | 1460 | 1480 | 1480 | 1500 | 1520 | 1520 | 1540 | 1560 | 1560 | 1580 | 1580 | 1600 | 1620 | 1620 | 1620 | 1640 | 1640 | 1660 | 0
428 | 401 | 42 | 42 | 52 | 5 | 0 | 4800 | 0 | 15 | 0 | 15 | 0 |  | 0.41 | 1600 | 10.54 | 10.28 | 276.3 | GOOD | 620 | 620 | 620 | 620 | 620 | 620 | 620 | 620 | 620 | 620 | 620 | 640 | 640 | 640 | 640 | 640 | 660 | 660 | 660 | 660 | 680 | 680 | 680 | 680 | 700 | 700 | 720 | 720 | 720 | 740 | 740 | 760 | 760 | 780 | 800 | 820 | 820 | 840 | 860 | 880 | 900 | 920 | 920 | 940 | 960 | 980 | 1000 | 1020 | 1040 | 1060 | 1080 | 1100 | 1120 | 1140 | 1160 | 1180 | 1200 | 1220 | 1240 | 1260 | 1280 | 1300 | 1320 | 1340 | 1360 | 1380 | 1400 | 1420 | 1440 | 1460 | 1480 | 1500 | 1500 | 1520 | 1540 | 1540 | 1560 | 1560 | 1580 | 1600 | 1600 | 1620 | 1620 | 1600 | 0
429 | 401 | 42 | 42 | 52 | 5 | 0 | 4800 | 0 | 15 | 0 | 15 | 0 |  | 0.43 | 1480 | 10.54 | 10.28 | 285 | GOOD | 620 | 620 | 620 | 620 | 620 | 620 | 620 | 640 | 640 | 640 | 640 | 640 | 640 | 640 | 640 | 660 | 660 | 660 | 660 | 660 | 680 | 680 | 680 | 680 | 700 | 700 | 700 | 720 | 720 | 720 | 720 | 740 | 740 | 740 | 760 | 760 | 780 | 780 | 800 | 800 | 820 | 840 | 840 | 860 | 880 | 880 | 900 | 920 | 920 | 940 | 960 | 980 | 980 | 1000 | 1020 | 1040 | 1040 | 1060 | 1080 | 1100 | 1120 | 1120 | 1140 | 1160 | 1180 | 1200 | 1220 | 1220 | 1240 | 1260 | 1280 | 1280 | 1300 | 1320 | 1340 | 1340 | 1360 | 1380 | 1400 | 1400 | 1420 | 1440 | 1440 | 1460 | 1460 | 1480 | 1500 | 1500 | 0
430 | 400 | 42 | 42 | 52 | 5 | 0 | 4800 | 0 | 15 | 0 | 15 | 0 |  | 0.38 | 1700 | 10.54 | 10.28 | 228.4 | GOOD | 620 | 620 | 620 | 620 | 620 | 620 | 620 | 620 | 620 | 620 | 620 | 620 | 640 | 640 | 640 | 660 | 660 | 660 | 680 | 680 | 700 | 700 | 700 | 720 | 720 | 740 | 760 | 760 | 780 | 800 | 820 | 840 | 860 | 900 | 920 | 940 | 960 | 980 | 1000 | 1040 | 1060 | 1080 | 1100 | 1140 | 1160 | 1180 | 1200 | 1240 | 1260 | 1280 | 1300 | 1320 | 1340 | 1380 | 1400 | 1420 | 1440 | 1460 | 1480 | 1500 | 1520 | 1540 | 1540 | 1560 | 1580 | 1580 | 1600 | 1620 | 1640 | 1640 | 1660 | 1660 | 1680 | 1680 | 1700 | 1700 | 1700 | 0
431 | 401 | 42 | 42 | 52 | 5 | 0 | 4800 | 0 | 15 | 0 | 15 | 0 |  | 0.41 | 1580 | 10.54 | 10.3 | 308 | GOOD | 600 | 600 | 600 | 600 | 600 | 600 | 600 | 620 | 620 | 620 | 620 | 620 | 620 | 620 | 640 | 640 | 640 | 640 | 660 | 660 | 660 | 680 | 680 | 680 | 700 | 700 | 700 | 720 | 720 | 740 | 740 | 760 | 780 | 780 | 800 | 820 | 840 | 860 | 860 | 880 | 900 | 920 | 940 | 960 | 980 | 1000 | 1020 | 1060 | 1060 | 1080 | 1100 | 1120 | 1140 | 1160 | 1180 | 1200 | 1220 | 1240 | 1260 | 1280 | 1280 | 1300 | 1320 | 1340 | 1360 | 1380 | 1400 | 1420 | 1440 | 1440 | 1460 | 1480 | 1480 | 1500 | 1520 | 1540 | 1540 | 1560 | 1560 | 1580 | 1580 | 1600 | 1600 | 1580 | 0
432 | 401 | 42 | 42 | 52 | 5 | 0 | 4800 | 0 | 15 | 0 | 15 | 0 |  | 0.38 | 1680 | 10.54 | 10.28 | 287.2 | GOOD | 620 | 620 | 620 | 620 | 620 | 620 | 640 | 640 | 640 | 640 | 640 | 640 | 640 | 640 | 660 | 660 | 660 | 680 | 680 | 680 | 700 | 700 | 720 | 720 | 740 | 740 | 760 | 760 | 780 | 800 | 820 | 840 | 860 | 880 | 900 | 920 | 960 | 980 | 1000 | 1020 | 1040 | 1060 | 1100 | 1120 | 1140 | 1160 | 1200 | 1220 | 1240 | 1260 | 1280 | 1300 | 1340 | 1340 | 1380 | 1400 | 1420 | 1440 | 1460 | 1480 | 1500 | 1500 | 1520 | 1540 | 1560 | 1580 | 1580 | 1600 | 1600 | 1620 | 1620 | 1640 | 1660 | 1660 | 1660 | 1680 | 1680 | 0
433 | 400 | 42 | 42 | 52 | 5 | 0 | 4800 | 0 | 15 | 0 | 15 | 0 |  | 0.39 | 1600 | 10.54 | 10.28 | 246.7 | GOOD | 660 | 660 | 660 | 660 | 660 | 660 | 660 | 660 | 660 | 660 | 660 | 660 | 660 | 680 | 680 | 680 | 680 | 700 | 700 | 700 | 720 | 720 | 740 | 740 | 760 | 760 | 780 | 780 | 800 | 820 | 840 | 860 | 880 | 900 | 920 | 920 | 960 | 960 | 980 | 1000 | 1020 | 1040 | 1060 | 1080 | 1100 | 1120 | 1140 | 1160 | 1180 | 1200 | 1220 | 1240 | 1260 | 1280 | 1280 | 1300 | 1320 | 1340 | 1360 | 1380 | 1380 | 1400 | 1420 | 1440 | 1460 | 1460 | 1480 | 1500 | 1500 | 1520 | 1540 | 1540 | 1560 | 1580 | 1580 | 1600 | 1600 | 1620 | 1620 | 0
434 | 400 | 42 | 42 | 52 | 5 | 0 | 4800 | 0 | 15 | 0 | 15 | 0 |  | 0.42 | 1500 | 10.54 | 10.3 | 267.4 | GOOD | 620 | 620 | 620 | 620 | 620 | 620 | 620 | 620 | 620 | 640 | 640 | 640 | 640 | 640 | 640 | 660 | 660 | 660 | 680 | 680 | 680 | 680 | 700 | 700 | 700 | 720 | 720 | 720 | 740 | 740 | 760 | 760 | 780 | 780 | 800 | 800 | 820 | 820 | 840 | 860 | 860 | 880 | 900 | 900 | 920 | 940 | 940 | 960 | 980 | 980 | 1000 | 1020 | 1040 | 1040 | 1060 | 1080 | 1100 | 1120 | 1120 | 1140 | 1160 | 1180 | 1180 | 1200 | 1220 | 1240 | 1260 | 1280 | 1280 | 1300 | 1320 | 1340 | 1360 | 1360 | 1380 | 1400 | 1420 | 1420 | 1440 | 1460 | 1460 | 1480 | 1500 | 1500 | 1520 | 1520 | 0
435 | 400 | 42 | 42 | 52 | 5 | 0 | 4800 | 0 | 15 | 0 | 15 | 0 |  | 0.41 | 1580 | 10.54 | 10.3 | 280.9 | GOOD | 640 | 640 | 640 | 640 | 640 | 640 | 640 | 640 | 640 | 640 | 640 | 660 | 660 | 660 | 660 | 660 | 680 | 680 | 680 | 680 | 680 | 700 | 700 | 700 | 700 | 720 | 720 | 720 | 740 | 740 | 740 | 760 | 760 | 780 | 780 | 780 | 800 | 820 | 820 | 840 | 860 | 880 | 900 | 920 | 920 | 940 | 960 | 980 | 1000 | 1020 | 1040 | 1060 | 1080 | 1100 | 1120 | 1140 | 1160 | 1180 | 1200 | 1220 | 1240 | 1260 | 1280 | 1300 | 1320 | 1340 | 1360 | 1380 | 1380 | 1400 | 1420 | 1440 | 1460 | 1480 | 1480 | 1500 | 1520 | 1540 | 1540 | 1560 | 1580 | 1580 | 1600 | 1600 | 0
436 | 400 | 42 | 42 | 52 | 5 | 0 | 4800 | 0 | 15 | 0 | 15 | 0 |  | 0.42 | 1500 | 10.54 | 10.3 | 301.8 | GOOD | 640 | 640 | 640 | 640 | 640 | 640 | 640 | 640 | 660 | 660 | 660 | 660 | 660 | 660 | 660 | 680 | 680 | 680 | 680 | 680 | 700 | 700 | 700 | 700 | 720 | 720 | 720 | 720 | 740 | 740 | 760 | 760 | 760 | 780 | 780 | 800 | 800 | 820 | 840 | 840 | 860 | 860 | 880 | 900 | 920 | 940 | 940 | 960 | 980 | 1000 | 1020 | 1040 | 1040 | 1060 | 1080 | 1100 | 1120 | 1140 | 1140 | 1160 | 1180 | 1200 | 1220 | 1240 | 1240 | 1260 | 1280 | 1300 | 1300 | 1320 | 1340 | 1360 | 1380 | 1380 | 1400 | 1420 | 1420 | 1440 | 1460 | 1460 | 1480 | 1480 | 1500 | 1500 | 1520 | 1520 | 0
437 | 400 | 42 | 42 | 52 | 5 | 0 | 4800 | 0 | 15 | 0 | 15 | 0 |  | 0.44 | 1480 | 10.54 | 10.3 | 252 | GOOD | 640 | 640 | 640 | 640 | 640 | 640 | 640 | 640 | 640 | 640 | 640 | 640 | 640 | 660 | 660 | 660 | 660 | 660 | 660 | 680 | 680 | 680 | 680 | 680 | 700 | 700 | 700 | 700 | 720 | 720 | 720 | 720 | 740 | 740 | 740 | 740 | 760 | 760 | 760 | 780 | 780 | 800 | 800 | 800 | 820 | 820 | 820 | 840 | 840 | 860 | 860 | 860 | 880 | 900 | 900 | 920 | 920 | 940 | 960 | 980 | 1000 | 1020 | 1020 | 1060 | 1060 | 1100 | 1120 | 1140 | 1160 | 1160 | 1180 | 1200 | 1220 | 1240 | 1260 | 1280 | 1300 | 1320 | 1320 | 1340 | 1360 | 1380 | 1400 | 1420 | 1420 | 1440 | 1460 | 1480 | 1480 | 1500 | 1500 | 0
438 | 400 | 42 | 42 | 52 | 5 | 0 | 4800 | 0 | 15 | 0 | 15 | 0 |  | 0.43 | 1540 | 10.54 | 10.28 | 219.7 | GOOD | 620 | 620 | 620 | 620 | 620 | 620 | 620 | 620 | 620 | 640 | 640 | 640 | 640 | 640 | 640 | 640 | 660 | 660 | 660 | 660 | 680 | 680 | 680 | 700 | 700 | 700 | 700 | 720 | 720 | 720 | 740 | 740 | 740 | 760 | 760 | 760 | 780 | 780 | 800 | 800 | 820 | 820 | 840 | 840 | 860 | 860 | 880 | 900 | 900 | 920 | 940 | 960 | 960 | 980 | 1000 | 1020 | 1040 | 1040 | 1060 | 1080 | 1100 | 1120 | 1140 | 1160 | 1180 | 1200 | 1200 | 1240 | 1240 | 1260 | 1280 | 1300 | 1320 | 1340 | 1360 | 1380 | 1400 | 1420 | 1420 | 1440 | 1460 | 1480 | 1500 | 1500 | 1520 | 1540 | 1540 | 1540 | 0
439 | 400 | 42 | 42 | 52 | 5 | 0 | 4800 | 0 | 15 | 0 | 15 | 0 |  | 0.42 | 1580 | 10.52 | 10.28 | 285.8 | GOOD | 620 | 620 | 620 | 620 | 620 | 620 | 620 | 620 | 620 | 620 | 620 | 620 | 640 | 640 | 640 | 640 | 640 | 660 | 660 | 660 | 660 | 680 | 680 | 680 | 680 | 700 | 700 | 700 | 720 | 720 | 720 | 740 | 740 | 760 | 760 | 780 | 780 | 800 | 800 | 820 | 840 | 840 | 860 | 880 | 900 | 920 | 920 | 940 | 960 | 1000 | 1020 | 1040 | 1060 | 1080 | 1100 | 1120 | 1140 | 1180 | 1180 | 1220 | 1240 | 1260 | 1280 | 1300 | 1320 | 1320 | 1340 | 1360 | 1380 | 1400 | 1420 | 1440 | 1440 | 1460 | 1480 | 1500 | 1500 | 1520 | 1540 | 1540 | 1560 | 1560 | 1580 | 1580 | 1600 | 1560 | 0
440 | 401 | 42 | 42 | 52 | 5 | 0 | 4800 | 0 | 15 | 0 | 15 | 0 |  | 0.38 | 1700 | 10.52 | 10.3 | 303.4 | GOOD | 620 | 620 | 620 | 620 | 620 | 620 | 620 | 620 | 620 | 620 | 620 | 640 | 640 | 640 | 640 | 660 | 660 | 660 | 680 | 680 | 700 | 700 | 720 | 720 | 740 | 740 | 760 | 780 | 800 | 820 | 840 | 860 | 860 | 900 | 920 | 940 | 960 | 980 | 1000 | 1040 | 1060 | 1080 | 1100 | 1140 | 1160 | 1180 | 1200 | 1240 | 1260 | 1280 | 1300 | 1320 | 1340 | 1380 | 1400 | 1420 | 1440 | 1460 | 1480 | 1500 | 1520 | 1540 | 1560 | 1560 | 1580 | 1600 | 1620 | 1620 | 1640 | 1640 | 1660 | 1660 | 1680 | 1680 | 1700 | 1700 | 1700 | 0